## Sheet1
Reaction Temperature/℃ | Resident time/h | Reaction Pressure/Mpa | E1 (kJ/mol) | E2 (kJ/mol) | E3 (kJ/mol) | E4 (kJ/mol) | Pt loading/wt% | Mn loading/wt% | TOF/h-1 (calculated from the metal dispersion obtained by TEM) | Conversion/% | GA% | GAD% | CO2% | FA%
50 | 2 | 1 | 36.734234 | 13.2356 | 60.234 | 51.6534 | 1.2 | 1.5 | 1620 | 11.4745 | 10.88997 | 3.07321 | 0.004537 | 0.005754
50 | 4 | 1 | 36.734234 | 13.2356 | 60.234 | 51.6534 | 1.2 | 1.5 | 1620 | 15.3435 | 16.74905 | 3.83835 | 0.046762 | 0.021846
50 | 8 | 1 | 36.734234 | 13.2356 | 60.234 | 51.6534 | 1.2 | 1.5 | 1620 | 23.93976 | 22.41735 | 4.78613 | 0.082273 | 0.058221
50 | 12 | 1 | 36.734234 | 13.2356 | 60.234 | 51.6534 | 1.2 | 1.5 | 1620 | 34.94089 | 30.20374 | 4.73221 | 0.126549 | 0.690949
50 | 16 | 1 | 36.734234 | 13.2356 | 60.234 | 51.6534 | 1.2 | 1.5 | 1620 | 44.47859 | 22.42084 | 3.89285 | 0.193464 | 1.22379
60 | 2 | 1 | 36.734234 | 13.2356 | 60.234 | 51.6534 | 1.2 | 1.5 | 1620 | 23.74142 | 25.6172 | 2.13338 | 0.122549 | 0.19493
60 | 4 | 1 | 36.734234 | 13.2356 | 60.234 | 51.6534 | 1.2 | 1.5 | 1620 | 27.58063 | 35.01253 | 2.9821 | 0.639849 | 0.270268
60 | 8 | 1 | 36.734234 | 13.2356 | 60.234 | 51.6534 | 1.2 | 1.5 | 1620 | 35.43967 | 42.08806 | 3.08694 | 0.834561 | 0.805125
60 | 12 | 1 | 36.734234 | 13.2356 | 60.234 | 51.6534 | 1.2 | 1.5 | 1620 | 47.35917 | 54.59249 | 1.103973 | 2.684296 | 2.014114
60 | 16 | 1 | 36.734234 | 13.2356 | 60.234 | 51.6534 | 1.2 | 1.5 | 1620 | 56.62251 | 47.12586 | 0.16701 | 0.543158 | 5.499754
70 | 2 | 1 | 36.734234 | 13.2356 | 60.234 | 51.6534 | 1.2 | 1.5 | 1620 | 34.76358 | 24.18231 | 1.20003 | 0.638133 | 0.394481
70 | 4 | 1 | 36.734234 | 13.2356 | 60.234 | 51.6534 | 1.2 | 1.5 | 1620 | 38.67383 | 36.53967 | 1.83124 | 1.885353 | 0.810761
70 | 8 | 1 | 36.734234 | 13.2356 | 60.234 | 51.6534 | 1.2 | 1.5 | 1620 | 45.65267 | 41.00577 | 2.56814 | 2.632037 | 1.201095
70 | 12 | 1 | 36.734234 | 13.2356 | 60.234 | 51.6534 | 1.2 | 1.5 | 1620 | 57.14111 | 49.54287 | 0.29814 | 9.1734 | 4.505974
70 | 16 | 1 | 36.734234 | 13.2356 | 60.234 | 51.6534 | 1.2 | 1.5 | 1620 | 66.07467 | 43.3331 | 0.06428667 | 8.298749 | 10.294202
80 | 2 | 1 | 36.734234 | 13.2356 | 60.234 | 51.6534 | 1.2 | 1.5 | 1620 | 43.09913 | 20.30465 | 0.34823 | 2.482344 | 2.100082
80 | 4 | 1 | 36.734234 | 13.2356 | 60.234 | 51.6534 | 1.2 | 1.5 | 1620 | 46.71582 | 31.16845 | 0.61209 | 9.859879 | 3.156887
80 | 8 | 1 | 36.734234 | 13.2356 | 60.234 | 51.6534 | 1.2 | 1.5 | 1620 | 53.09771 | 36.09166 | 0.90388 | 13.587009 | 3.260069
80 | 12 | 1 | 36.734234 | 13.2356 | 60.234 | 51.6534 | 1.2 | 1.5 | 1620 | 63.43117 | 32.32085 | 0.07191824 | 21.368387 | 7.09815
80 | 16 | 1 | 36.734234 | 13.2356 | 60.234 | 51.6534 | 1.2 | 1.5 | 1620 | 70.84 | 21.91807 | 0.001108125 | 33.95374 | 14.573079
90 | 2 | 1 | 36.734234 | 13.2356 | 60.234 | 51.6534 | 1.2 | 1.5 | 1620 | 49.70182 | 14.12628 | 0.19802 | 5.75531 | 5.866263
90 | 4 | 1 | 36.734234 | 13.2356 | 60.234 | 51.6534 | 1.2 | 1.5 | 1620 | 53.06954 | 24.22422 | 0.29259 | 30.574042 | 7.875815
90 | 8 | 1 | 36.734234 | 13.2356 | 60.234 | 51.6534 | 1.2 | 1.5 | 1620 | 59.45384 | 25.37992 | 0.1252613 | 35.66744 | 8.675633
90 | 12 | 1 | 36.734234 | 13.2356 | 60.234 | 51.6534 | 1.2 | 1.5 | 1620 | 68.68964 | 2.650018 | 0 | 42.388358 | 9.313381
90 | 16 | 1 | 36.734234 | 13.2356 | 60.234 | 51.6534 | 1.2 | 1.5 | 1620 | 70.87 | 0.5848921 | 0 | 74.230026 | 18.426792
50 | 2 | 2 | 36.734234 | 13.2356 | 60.234 | 51.6534 | 1.2 | 1.5 | 1620 | 11.515734 | 10.891317 | 3.0730644 | 0.0047116 | 0.0059496
50 | 10 | 2 | 36.734234 | 13.2356 | 60.234 | 51.6534 | 1.2 | 1.5 | 1620 | 29.410338 | 27.330211 | 4.8613708 | 0.1073222 | 0.3130592
50 | 16 | 2 | 36.734234 | 13.2356 | 60.234 | 51.6534 | 1.2 | 1.5 | 1620 | 44.469831 | 22.432194 | 3.9026981 | 0.1936614 | 1.2239524
60 | 2 | 2 | 36.734234 | 13.2356 | 60.234 | 51.6534 | 1.2 | 1.5 | 1620 | 23.69267 | 25.618563 | 2.14322 | 0.122628 | 0.195049
60 | 10 | 2 | 36.734234 | 13.2356 | 60.234 | 51.6534 | 1.2 | 1.5 | 1620 | 41.242804 | 48.170467 | 1.8557364 | 2.1842046 | 1.1756206
60 | 16 | 2 | 36.734234 | 13.2356 | 60.234 | 51.6534 | 1.2 | 1.5 | 1620 | 56.583767 | 47.12723 | 0.1635104 | 0.5433668 | 5.4999928
65 | 2 | 2 | 36.734234 | 13.2356 | 60.234 | 51.6534 | 1.2 | 1.5 | 1620 | 29.554658 | 26.145911 | 1.6690328 | 0.1666942 | 0.2948852
65 | 10 | 2 | 36.734234 | 13.2356 | 60.234 | 51.6534 | 1.2 | 1.5 | 1620 | 46.610032 | 48.920895 | 1.574343 | 3.7146228 | 1.7069648
65 | 16 | 2 | 36.734234 | 13.2356 | 60.234 | 51.6534 | 1.2 | 1.5 | 1620 | 61.818695 | 49.323818 | 0.3401821 | 0.954472 | 8.081963
70 | 2 | 2 | 36.734234 | 13.2356 | 60.234 | 51.6534 | 1.2 | 1.5 | 1620 | 34.784846 | 24.183689 | 1.2098556 | 0.6384174 | 0.3946564
70 | 10 | 2 | 36.734234 | 13.2356 | 60.234 | 51.6534 | 1.2 | 1.5 | 1620 | 51.16433 | 45.749233 | 1.104835 | 6.024254 | 2.407895
70 | 16 | 2 | 36.734234 | 13.2356 | 60.234 | 51.6534 | 1.2 | 1.5 | 1620 | 66.015943 | 43.344486 | 0.06410597 | 8.2989802 | 10.2943732
80 | 2 | 2 | 36.734234 | 13.2356 | 60.234 | 51.6534 | 1.2 | 1.5 | 1620 | 43.060412 | 20.296045 | 0.3480412 | 2.4824928 | 2.1002198
80 | 10 | 2 | 36.734234 | 13.2356 | 60.234 | 51.6534 | 1.2 | 1.5 | 1620 | 57.979986 | 34.719459 | 0.4424149 | 16.3076094 | 4.6976384
80 | 16 | 2 | 36.734234 | 13.2356 | 60.234 | 51.6534 | 1.2 | 1.5 | 1620 | 70.87 | 21.929472 | 0.000913025 | 33.9539826 | 14.5733116
85 | 2 | 2 | 36.734234 | 13.2356 | 60.234 | 51.6534 | 1.2 | 1.5 | 1620 | 46.45971 | 18.099563 | 0.2736418 | 3.923306 | 3.677814
85 | 10 | 2 | 36.734234 | 13.2356 | 60.234 | 51.6534 | 1.2 | 1.5 | 1620 | 60.858894 | 24.864697 | 0.05562192 | 25.2889826 | 6.6737976
85 | 12 | 2 | 36.734234 | 13.2356 | 60.234 | 51.6534 | 1.2 | 1.5 | 1620 | 65.986875 | 16.866808 | 0 | 30.60104 | 8.293047
85 | 16 | 2 | 36.734234 | 13.2356 | 60.234 | 51.6534 | 1.2 | 1.5 | 1620 | 70.88 | 5.39938 | 0 | 52.2645108 | 16.5706268
90 | 2 | 2 | 36.734234 | 13.2356 | 60.234 | 51.6534 | 1.2 | 1.5 | 1620 | 49.683118 | 14.117691 | 0.1978168 | 5.7555432 | 5.8665222
90 | 10 | 2 | 36.734234 | 13.2356 | 60.234 | 51.6534 | 1.2 | 1.5 | 1620 | 63.925942 | 12.687785 | 0.02767788 | 36.6934448 | 8.4020498
90 | 12 | 2 | 36.734234 | 13.2356 | 60.234 | 51.6534 | 1.2 | 1.5 | 1620 | 68.720943 | 2.651434 | 0 | 42.3886522 | 9.3136232
90 | 16 | 2 | 36.734234 | 13.2356 | 60.234 | 51.6534 | 1.2 | 1.5 | 1620 | 70.89 | 0.5863101 | 0 | 74.230375 | 18.427047
50 | 2 | 3 | 36.734234 | 13.2356 | 60.234 | 51.6534 | 1.2 | 1.5 | 1620 | 11.536968 | 10.892664 | 3.0729188 | 0.0048732 | 0.0060372
50 | 8 | 3 | 36.734234 | 13.2356 | 60.234 | 51.6534 | 1.2 | 1.5 | 1620 | 23.972234 | 22.42005 | 4.7958334 | 0.0825806 | 0.0584266
50 | 16 | 3 | 36.734234 | 13.2356 | 60.234 | 51.6534 | 1.2 | 1.5 | 1620 | 44.461072 | 22.423548 | 3.9025462 | 0.1938038 | 1.2241048
60 | 2 | 3 | 36.734234 | 13.2356 | 60.234 | 51.6534 | 1.2 | 1.5 | 1620 | 23.72392 | 25.609926 | 2.14306 | 0.122893 | 0.195196
60 | 8 | 3 | 36.734234 | 13.2356 | 60.234 | 51.6534 | 1.2 | 1.5 | 1620 | 35.462176 | 42.100792 | 3.0866146 | 0.8348724 | 0.8054994
60 | 16 | 3 | 36.734234 | 13.2356 | 60.234 | 51.6534 | 1.2 | 1.5 | 1620 | 56.635024 | 47.1386 | 0.1666774 | 0.5434926 | 5.5001836
70 | 4 | 3 | 36.734234 | 13.2356 | 60.234 | 51.6534 | 1.2 | 1.5 | 1620 | 38.696364 | 36.54243 | 1.8308894 | 1.8856676 | 0.8111366
70 | 6 | 3 | 36.734234 | 13.2356 | 60.234 | 51.6534 | 1.2 | 1.5 | 1620 | 41.873586 | 40.650252 | 2.7820176 | 1.7609354 | 0.9057794
70 | 8 | 3 | 36.734234 | 13.2356 | 60.234 | 51.6534 | 1.2 | 1.5 | 1620 | 45.685208 | 40.998534 | 2.5677858 | 2.6324402 | 1.2015392
70 | 10 | 3 | 36.734234 | 13.2356 | 60.234 | 51.6534 | 1.2 | 1.5 | 1620 | 51.2156 | 45.750616 | 1.111324 | 6.02443 | 2.408174
70 | 12 | 3 | 36.734234 | 13.2356 | 60.234 | 51.6534 | 1.2 | 1.5 | 1620 | 57.153652 | 49.535638 | 0.2987822 | 9.1738118 | 4.5063098
70 | 14 | 3 | 36.734234 | 13.2356 | 60.234 | 51.6534 | 1.2 | 1.5 | 1620 | 62.051784 | 49.06682 | 0.1633504 | 8.1198226 | 7.3145056
70 | 16 | 3 | 36.734234 | 13.2356 | 60.234 | 51.6534 | 1.2 | 1.5 | 1620 | 66.047216 | 43.345872 | 0.06392527 | 8.2991474 | 10.2946354
80 | 2 | 3 | 36.734234 | 13.2356 | 60.234 | 51.6534 | 1.2 | 1.5 | 1620 | 43.091694 | 20.29744 | 0.3401601 | 2.4827486 | 2.1005126
80 | 4 | 3 | 36.734234 | 13.2356 | 60.234 | 51.6534 | 1.2 | 1.5 | 1620 | 46.708386 | 31.181242 | 0.6040183 | 9.8603284 | 3.1573254
80 | 6 | 3 | 36.734234 | 13.2356 | 60.234 | 51.6534 | 1.2 | 1.5 | 1620 | 49.657348 | 36.251504 | 1.191076 | 12.9830852 | 3.5105242
80 | 8 | 3 | 36.734234 | 13.2356 | 60.234 | 51.6534 | 1.2 | 1.5 | 1620 | 53.06028 | 36.104456 | 0.903497 | 13.587448 | 3.260473
80 | 10 | 3 | 36.734234 | 13.2356 | 60.234 | 51.6534 | 1.2 | 1.5 | 1620 | 58.001272 | 34.720858 | 0.4467679 | 16.3078058 | 4.6978498
80 | 12 | 3 | 36.734234 | 13.2356 | 60.234 | 51.6534 | 1.2 | 1.5 | 1620 | 63.383744 | 32.32365 | 0.07153164 | 21.3688216 | 7.0986116
80 | 14 | 3 | 36.734234 | 13.2356 | 60.234 | 51.6534 | 1.2 | 1.5 | 1620 | 68.048406 | 27.573592 | 0.05365589 | 27.0599654 | 10.6542024
80 | 16 | 3 | 36.734234 | 13.2356 | 60.234 | 51.6534 | 1.2 | 1.5 | 1620 | 70.83 | 21.930874 | 0.000717925 | 33.9541982 | 14.5735362
90 | 2 | 3 | 36.734234 | 13.2356 | 60.234 | 51.6534 | 1.2 | 1.5 | 1620 | 49.654416 | 14.129102 | 0.1934469 | 5.7557144 | 5.8667154
90 | 4 | 3 | 36.734234 | 13.2356 | 60.234 | 51.6534 | 1.2 | 1.5 | 1620 | 53.072138 | 24.217044 | 0.2888485 | 30.5744512 | 7.8763472
90 | 6 | 3 | 36.734234 | 13.2356 | 60.234 | 51.6534 | 1.2 | 1.5 | 1620 | 56.12528 | 28.183996 | 0.16168 | 36.279415 | 8.635337
90 | 8 | 3 | 36.734234 | 13.2356 | 60.234 | 51.6534 | 1.2 | 1.5 | 1620 | 59.446442 | 25.372748 | 0.1251014 | 35.6679408 | 8.6761318
90 | 10 | 3 | 36.734234 | 13.2356 | 60.234 | 51.6534 | 1.2 | 1.5 | 1620 | 63.937244 | 12.6792 | 0.02747108 | 36.6936626 | 8.4022906
90 | 12 | 3 | 36.734234 | 13.2356 | 60.234 | 51.6534 | 1.2 | 1.5 | 1620 | 68.702246 | 2.645158 | 0 | 42.3888884 | 9.3137784
90 | 14 | 3 | 36.734234 | 13.2356 | 60.234 | 51.6534 | 1.2 | 1.5 | 1620 | 70.88 | 1.451092 | 0 | 57.5652692 | 13.5486572
90 | 16 | 3 | 36.734234 | 13.2356 | 60.234 | 51.6534 | 1.2 | 1.5 | 1620 | 70.83 | 0.5902922 | 0 | 74.23051 | 18.427329
50 | 2 | 1 | 32.45645 | 12.2423 | 62.6234 | 52.6121 | 1.3 | 1.3 | 1923 | 26.0745 | 20.34497 | 5.01821 | 0.004016 | 0.0052405
50 | 4 | 1 | 32.45645 | 12.2423 | 62.6234 | 52.6121 | 1.3 | 1.3 | 1923 | 29.9035 | 26.20405 | 5.78835 | 0.0462655 | 0.021326
50 | 6 | 1 | 32.45645 | 12.2423 | 62.6234 | 52.6121 | 1.3 | 1.3 | 1923 | 33.92162 | 29.5951 | 6.44596 | 0.0668345 | 0.318817
50 | 8 | 1 | 32.45645 | 12.2423 | 62.6234 | 52.6121 | 1.3 | 1.3 | 1923 | 38.50476 | 31.87735 | 6.74613 | 0.081736 | 0.057629
50 | 10 | 1 | 32.45645 | 12.2423 | 62.6234 | 52.6121 | 1.3 | 1.3 | 1923 | 43.9341 | 36.78386 | 6.80652 | 0.1066135 | 0.3123975
50 | 12 | 1 | 32.45645 | 12.2423 | 62.6234 | 52.6121 | 1.3 | 1.3 | 1923 | 49.51089 | 39.66374 | 6.69221 | 0.1259875 | 0.690405
50 | 14 | 1 | 32.45645 | 12.2423 | 62.6234 | 52.6121 | 1.3 | 1.3 | 1923 | 54.54556 | 37.68324 | 6.08361 | 0.2314785 | 0.750539
50 | 16 | 1 | 32.45645 | 12.2423 | 62.6234 | 52.6121 | 1.3 | 1.3 | 1923 | 59.05859 | 31.87584 | 5.84785 | 0.1929105 | 1.2233305
60 | 2 | 1 | 32.45645 | 12.2423 | 62.6234 | 52.6121 | 1.3 | 1.3 | 1923 | 38.29642 | 35.0622 | 4.09338 | 0.12197 | 0.194344
60 | 4 | 1 | 32.45645 | 12.2423 | 62.6234 | 52.6121 | 1.3 | 1.3 | 1923 | 42.17063 | 44.45753 | 4.9371 | 0.639287 | 0.269753
60 | 6 | 1 | 32.45645 | 12.2423 | 62.6234 | 52.6121 | 1.3 | 1.3 | 1923 | 45.72964 | 48.65942 | 5.46587 | 0.3935065 | 0.4285355
60 | 8 | 1 | 32.45645 | 12.2423 | 62.6234 | 52.6121 | 1.3 | 1.3 | 1923 | 50.01967 | 51.54806 | 5.04694 | 0.8340165 | 0.8045915
60 | 10 | 1 | 32.45645 | 12.2423 | 62.6234 | 52.6121 | 1.3 | 1.3 | 1923 | 55.83655 | 57.6291 | 3.4809 | 2.183532 | 1.174892
60 | 12 | 1 | 32.45645 | 12.2423 | 62.6234 | 52.6121 | 1.3 | 1.3 | 1923 | 61.97417 | 64.04249 | 1.990336 | 2.6837425 | 2.0136445
60 | 14 | 1 | 32.45645 | 12.2423 | 62.6234 | 52.6121 | 1.3 | 1.3 | 1923 | 66.96738 | 62.45728 | 1.099293 | 0.9878455 | 3.61533
60 | 16 | 1 | 32.45645 | 12.2423 | 62.6234 | 52.6121 | 1.3 | 1.3 | 1923 | 71.15751 | 56.58086 | 0.81701 | 0.542614 | 5.4992605
70 | 2 | 1 | 32.45645 | 12.2423 | 62.6234 | 52.6121 | 1.3 | 1.3 | 1923 | 49.35858 | 33.63231 | 3.15503 | 0.6376665 | 0.3939135
70 | 4 | 1 | 32.45645 | 12.2423 | 62.6234 | 52.6121 | 1.3 | 1.3 | 1923 | 53.25383 | 45.99467 | 3.78624 | 1.8848095 | 0.810193
70 | 6 | 1 | 32.45645 | 12.2423 | 62.6234 | 52.6121 | 1.3 | 1.3 | 1923 | 56.40105 | 50.10749 | 4.73237 | 1.76007 | 0.904883
70 | 8 | 1 | 32.45645 | 12.2423 | 62.6234 | 52.6121 | 1.3 | 1.3 | 1923 | 60.23767 | 50.45077 | 4.52314 | 2.631524 | 1.200571
70 | 10 | 1 | 32.45645 | 12.2423 | 62.6234 | 52.6121 | 1.3 | 1.3 | 1923 | 65.76806 | 55.19785 | 2.41168 | 6.0235345 | 2.407207
70 | 12 | 1 | 32.45645 | 12.2423 | 62.6234 | 52.6121 | 1.3 | 1.3 | 1923 | 71.72611 | 58.99287 | 0.49414 | 9.1728915 | 4.5054055
70 | 14 | 1 | 32.45645 | 12.2423 | 62.6234 | 52.6121 | 1.3 | 1.3 | 1923 | 76.58424 | 58.51905 | 0.212585 | 8.1189265 | 7.313583
70 | 16 | 1 | 32.45645 | 12.2423 | 62.6234 | 52.6121 | 1.3 | 1.3 | 1923 | 80.60467 | 52.7881 | 0.08057833 | 8.2982445 | 10.293653
80 | 2 | 1 | 32.45645 | 12.2423 | 62.6234 | 52.6121 | 1.3 | 1.3 | 1923 | 57.63913 | 29.74965 | 1.84823 | 2.48178 | 2.0995145
80 | 4 | 1 | 32.45645 | 12.2423 | 62.6234 | 52.6121 | 1.3 | 1.3 | 1923 | 61.28082 | 40.62845 | 2.11209 | 9.8593275 | 3.1563375
80 | 6 | 1 | 32.45645 | 12.2423 | 62.6234 | 52.6121 | 1.3 | 1.3 | 1923 | 64.20478 | 45.69371 | 2.69915 | 12.982178 | 3.509621
80 | 8 | 1 | 32.45645 | 12.2423 | 62.6234 | 52.6121 | 1.3 | 1.3 | 1923 | 67.62771 | 45.54666 | 2.524713 | 13.5864615 | 3.2595565
80 | 10 | 1 | 32.45645 | 12.2423 | 62.6234 | 52.6121 | 1.3 | 1.3 | 1923 | 72.5737 | 44.17806 | 1.333516 | 16.306895 | 4.6968515
80 | 12 | 1 | 32.45645 | 12.2423 | 62.6234 | 52.6121 | 1.3 | 1.3 | 1923 | 77.95617 | 41.77585 | 0.1866241 | 21.3678855 | 7.0976145
80 | 14 | 1 | 32.45645 | 12.2423 | 62.6234 | 52.6121 | 1.3 | 1.3 | 1923 | 82.64583 | 37.03079 | 0.05683714 | 27.058925 | 10.653305
80 | 16 | 1 | 32.45645 | 12.2423 | 62.6234 | 52.6121 | 1.3 | 1.3 | 1923 | 85.415 | 31.37807 | 0.00116890625 | 33.953274 | 14.5726045
90 | 2 | 1 | 32.45645 | 12.2423 | 62.6234 | 52.6121 | 1.3 | 1.3 | 1923 | 64.23182 | 23.57128 | 1.008437 | 5.7547825 | 5.865719
90 | 4 | 1 | 32.45645 | 12.2423 | 62.6234 | 52.6121 | 1.3 | 1.3 | 1923 | 67.62954 | 33.67422 | 0.9409233 | 30.5734765 | 7.875291
90 | 6 | 1 | 32.45645 | 12.2423 | 62.6234 | 52.6121 | 1.3 | 1.3 | 1923 | 70.67768 | 37.62617 | 0.5672983 | 36.2784015 | 8.634374
90 | 8 | 1 | 32.45645 | 12.2423 | 62.6234 | 52.6121 | 1.3 | 1.3 | 1923 | 74.02384 | 34.82992 | 0.1746316 | 35.666929 | 8.6751335
90 | 10 | 1 | 32.45645 | 12.2423 | 62.6234 | 52.6121 | 1.3 | 1.3 | 1923 | 78.46964 | 22.13637 | 0.02962234 | 36.69265 | 8.401272
90 | 12 | 1 | 32.45645 | 12.2423 | 62.6234 | 52.6121 | 1.3 | 1.3 | 1923 | 83.29464 | 9.915403 | 0 | 42.38785 | 9.3127885
90 | 14 | 1 | 32.45645 | 12.2423 | 62.6234 | 52.6121 | 1.3 | 1.3 | 1923 | 85.43 | 5.950639 | 0 | 57.5642885 | 13.547587
90 | 16 | 1 | 32.45645 | 12.2423 | 62.6234 | 52.6121 | 1.3 | 1.3 | 1923 | 85.445 | 3.009251 | 0 | 74.229563 | 18.4262855
50 | 2 | 2 | 32.45645 | 12.2423 | 62.6234 | 52.6121 | 1.3 | 1.3 | 1923 | 26.070734 | 20.351317 | 5.0180644 | 0.0041791 | 0.0053901
50 | 4 | 2 | 32.45645 | 12.2423 | 62.6234 | 52.6121 | 1.3 | 1.3 | 1923 | 29.889735 | 26.210398 | 5.7832035 | 0.046379 | 0.02146
50 | 6 | 2 | 32.45645 | 12.2423 | 62.6234 | 52.6121 | 1.3 | 1.3 | 1923 | 33.947856 | 29.596449 | 6.4458126 | 0.0669819 | 0.3189584
50 | 8 | 2 | 32.45645 | 12.2423 | 62.6234 | 52.6121 | 1.3 | 1.3 | 1923 | 38.495997 | 31.8737 | 6.7459817 | 0.0818573 | 0.0578253
50 | 10 | 2 | 32.45645 | 12.2423 | 62.6234 | 52.6121 | 1.3 | 1.3 | 1923 | 43.960338 | 36.785211 | 6.8113708 | 0.1067942 | 0.3125637
50 | 12 | 2 | 32.45645 | 12.2423 | 62.6234 | 52.6121 | 1.3 | 1.3 | 1923 | 49.512129 | 39.660092 | 6.6920599 | 0.1261001 | 0.6905591
50 | 14 | 2 | 32.45645 | 12.2423 | 62.6234 | 52.6121 | 1.3 | 1.3 | 1923 | 54.5668 | 37.684593 | 6.083459 | 0.231612 | 0.750678
50 | 16 | 2 | 32.45645 | 12.2423 | 62.6234 | 52.6121 | 1.3 | 1.3 | 1923 | 59.054831 | 31.877194 | 5.8526981 | 0.1931074 | 1.2234479
60 | 2 | 2 | 32.45645 | 12.2423 | 62.6234 | 52.6121 | 1.3 | 1.3 | 1923 | 38.30267 | 35.063563 | 4.08822 | 0.122172 | 0.19455
60 | 4 | 2 | 32.45645 | 12.2423 | 62.6234 | 52.6121 | 1.3 | 1.3 | 1923 | 42.186881 | 44.458894 | 4.9369391 | 0.6394824 | 0.2699584
60 | 6 | 2 | 32.45645 | 12.2423 | 62.6234 | 52.6121 | 1.3 | 1.3 | 1923 | 45.740892 | 48.660785 | 5.4707082 | 0.3936733 | 0.4287168
60 | 8 | 2 | 32.45645 | 12.2423 | 62.6234 | 52.6121 | 1.3 | 1.3 | 1923 | 50.010923 | 51.544426 | 5.0467773 | 0.8341477 | 0.8047737
60 | 10 | 2 | 32.45645 | 12.2423 | 62.6234 | 52.6121 | 1.3 | 1.3 | 1923 | 55.827804 | 57.625467 | 3.4807364 | 2.1837366 | 1.1750576
60 | 12 | 2 | 32.45645 | 12.2423 | 62.6234 | 52.6121 | 1.3 | 1.3 | 1923 | 61.955425 | 64.038858 | 1.990172 | 2.68394 | 2.0137895
60 | 14 | 2 | 32.45645 | 12.2423 | 62.6234 | 52.6121 | 1.3 | 1.3 | 1923 | 66.963636 | 62.458649 | 1.1007946 | 0.9880064 | 3.6154884
60 | 16 | 2 | 32.45645 | 12.2423 | 62.6234 | 52.6121 | 1.3 | 1.3 | 1923 | 71.178767 | 56.58223 | 0.8168437 | 0.5427843 | 5.4994133
70 | 2 | 2 | 32.45645 | 12.2423 | 62.6234 | 52.6121 | 1.3 | 1.3 | 1923 | 49.349846 | 33.633689 | 3.1598556 | 0.6378314 | 0.3940879
70 | 4 | 2 | 32.45645 | 12.2423 | 62.6234 | 52.6121 | 1.3 | 1.3 | 1923 | 53.240097 | 45.99605 | 3.7860647 | 1.8849888 | 0.8103588
70 | 6 | 2 | 32.45645 | 12.2423 | 62.6234 | 52.6121 | 1.3 | 1.3 | 1923 | 56.402318 | 50.108871 | 4.7321938 | 1.7602727 | 0.9050932
70 | 8 | 2 | 32.45645 | 12.2423 | 62.6234 | 52.6121 | 1.3 | 1.3 | 1923 | 60.248939 | 50.457152 | 4.5279629 | 2.6317236 | 1.2008036
70 | 10 | 2 | 32.45645 | 12.2423 | 62.6234 | 52.6121 | 1.3 | 1.3 | 1923 | 65.74433 | 55.194233 | 2.408169 | 6.023748 | 2.4074115
70 | 12 | 2 | 32.45645 | 12.2423 | 62.6234 | 52.6121 | 1.3 | 1.3 | 1923 | 71.707381 | 58.989254 | 0.4934611 | 9.1730689 | 4.5055959
70 | 14 | 2 | 32.45645 | 12.2423 | 62.6234 | 52.6121 | 1.3 | 1.3 | 1923 | 76.590512 | 58.520435 | 0.2124052 | 8.1191478 | 7.3137523
70 | 16 | 2 | 32.45645 | 12.2423 | 62.6234 | 52.6121 | 1.3 | 1.3 | 1923 | 80.610943 | 52.789486 | 0.08039763 | 8.2984757 | 10.2938342
80 | 2 | 2 | 32.45645 | 12.2423 | 62.6234 | 52.6121 | 1.3 | 1.3 | 1923 | 57.635412 | 29.751045 | 1.844195 | 2.4819918 | 2.0997443
80 | 4 | 2 | 32.45645 | 12.2423 | 62.6234 | 52.6121 | 1.3 | 1.3 | 1923 | 61.282103 | 40.624846 | 2.108054 | 9.8595837 | 3.1565797
80 | 6 | 2 | 32.45645 | 12.2423 | 62.6234 | 52.6121 | 1.3 | 1.3 | 1923 | 64.201064 | 45.700107 | 2.695113 | 12.9823631 | 3.5098151
80 | 8 | 2 | 32.45645 | 12.2423 | 62.6234 | 52.6121 | 1.3 | 1.3 | 1923 | 67.648995 | 45.548058 | 2.5286885 | 13.5866945 | 3.2597605
80 | 10 | 2 | 32.45645 | 12.2423 | 62.6234 | 52.6121 | 1.3 | 1.3 | 1923 | 72.574986 | 44.179459 | 1.331051 | 16.3071039 | 4.6970519
80 | 12 | 2 | 32.45645 | 12.2423 | 62.6234 | 52.6121 | 1.3 | 1.3 | 1923 | 77.977457 | 41.78225 | 0.1861367 | 21.3681038 | 7.0978408
80 | 14 | 2 | 32.45645 | 12.2423 | 62.6234 | 52.6121 | 1.3 | 1.3 | 1923 | 82.642118 | 37.032191 | 0.05665009 | 27.0591652 | 10.6535097
80 | 16 | 2 | 32.45645 | 12.2423 | 62.6234 | 52.6121 | 1.3 | 1.3 | 1923 | 85.42 | 31.379472 | 0.0009739625 | 33.9534891 | 14.5728286
90 | 2 | 2 | 32.45645 | 12.2423 | 62.6234 | 52.6121 | 1.3 | 1.3 | 1923 | 64.248118 | 23.572691 | 1.008233 | 5.7550267 | 5.8659467
90 | 4 | 2 | 32.45645 | 12.2423 | 62.6234 | 52.6121 | 1.3 | 1.3 | 1923 | 67.645839 | 33.670632 | 0.9407192 | 30.5736786 | 7.8755196
90 | 6 | 2 | 32.45645 | 12.2423 | 62.6234 | 52.6121 | 1.3 | 1.3 | 1923 | 70.64898 | 37.632583 | 0.5670933 | 36.2786695 | 8.6346045
90 | 8 | 2 | 32.45645 | 12.2423 | 62.6234 | 52.6121 | 1.3 | 1.3 | 1923 | 74.015141 | 34.826334 | 0.1744257 | 35.6671849 | 8.6753449
90 | 10 | 2 | 32.45645 | 12.2423 | 62.6234 | 52.6121 | 1.3 | 1.3 | 1923 | 78.470942 | 22.137785 | 0.02941554 | 36.6929118 | 8.4014833
90 | 12 | 2 | 32.45645 | 12.2423 | 62.6234 | 52.6121 | 1.3 | 1.3 | 1923 | 83.280943 | 9.916819 | 0 | 42.3880872 | 9.3130127
90 | 14 | 2 | 32.45645 | 12.2423 | 62.6234 | 52.6121 | 1.3 | 1.3 | 1923 | 85.445 | 5.954437 | 0 | 57.5645351 | 13.5478561
90 | 16 | 2 | 32.45645 | 12.2423 | 62.6234 | 52.6121 | 1.3 | 1.3 | 1923 | 85.445 | 3.011951 | 0 | 74.229773 | 18.4265655
50 | 2 | 3 | 32.45645 | 12.2423 | 62.6234 | 52.6121 | 1.3 | 1.3 | 1923 | 26.091968 | 20.352664 | 5.0179188 | 0.0043047 | 0.0055522
50 | 4 | 3 | 32.45645 | 12.2423 | 62.6234 | 52.6121 | 1.3 | 1.3 | 1923 | 29.88597 | 26.206746 | 5.783057 | 0.046512 | 0.021624
50 | 6 | 3 | 32.45645 | 12.2423 | 62.6234 | 52.6121 | 1.3 | 1.3 | 1923 | 33.944092 | 29.597798 | 6.4456652 | 0.0671458 | 0.3191463
50 | 8 | 3 | 32.45645 | 12.2423 | 62.6234 | 52.6121 | 1.3 | 1.3 | 1923 | 38.527234 | 31.87505 | 6.7408334 | 0.0820466 | 0.0579296
50 | 10 | 3 | 32.45645 | 12.2423 | 62.6234 | 52.6121 | 1.3 | 1.3 | 1923 | 43.941576 | 36.786562 | 6.8112216 | 0.1069459 | 0.3127159
50 | 12 | 3 | 32.45645 | 12.2423 | 62.6234 | 52.6121 | 1.3 | 1.3 | 1923 | 49.528368 | 39.661444 | 6.6869098 | 0.1262802 | 0.6906832
50 | 14 | 3 | 32.45645 | 12.2423 | 62.6234 | 52.6121 | 1.3 | 1.3 | 1923 | 54.56304 | 37.685946 | 6.088308 | 0.231767 | 0.750829
50 | 16 | 3 | 32.45645 | 12.2423 | 62.6234 | 52.6121 | 1.3 | 1.3 | 1923 | 59.066072 | 31.878548 | 5.8525462 | 0.1932523 | 1.2235918
60 | 2 | 3 | 32.45645 | 12.2423 | 62.6234 | 52.6121 | 1.3 | 1.3 | 1923 | 38.28892 | 35.069926 | 4.09306 | 0.122325 | 0.1947195
60 | 4 | 3 | 32.45645 | 12.2423 | 62.6234 | 52.6121 | 1.3 | 1.3 | 1923 | 42.158132 | 44.465258 | 4.9417782 | 0.6396228 | 0.2701388
60 | 6 | 3 | 32.45645 | 12.2423 | 62.6234 | 52.6121 | 1.3 | 1.3 | 1923 | 45.722144 | 48.66215 | 5.4655464 | 0.3938291 | 0.4288841
60 | 8 | 3 | 32.45645 | 12.2423 | 62.6234 | 52.6121 | 1.3 | 1.3 | 1923 | 50.017176 | 51.550792 | 5.0466146 | 0.8343359 | 0.8049159
60 | 10 | 3 | 32.45645 | 12.2423 | 62.6234 | 52.6121 | 1.3 | 1.3 | 1923 | 55.824058 | 57.631834 | 3.476406 | 2.1838982 | 1.1751997
60 | 12 | 3 | 32.45645 | 12.2423 | 62.6234 | 52.6121 | 1.3 | 1.3 | 1923 | 61.94668 | 64.040226 | 1.987735 | 2.6841145 | 2.0139575
60 | 14 | 3 | 32.45645 | 12.2423 | 62.6234 | 52.6121 | 1.3 | 1.3 | 1923 | 66.969892 | 62.465018 | 1.098963 | 0.9882193 | 3.6156493
60 | 16 | 3 | 32.45645 | 12.2423 | 62.6234 | 52.6121 | 1.3 | 1.3 | 1923 | 71.170024 | 56.5836 | 0.8166774 | 0.5429676 | 5.4995991
70 | 2 | 3 | 32.45645 | 12.2423 | 62.6234 | 52.6121 | 1.3 | 1.3 | 1923 | 49.356112 | 33.635068 | 3.1546812 | 0.6380163 | 0.3942803
70 | 4 | 3 | 32.45645 | 12.2423 | 62.6234 | 52.6121 | 1.3 | 1.3 | 1923 | 53.246364 | 46.00243 | 3.7858894 | 1.8851526 | 0.8105356
70 | 6 | 3 | 32.45645 | 12.2423 | 62.6234 | 52.6121 | 1.3 | 1.3 | 1923 | 56.423586 | 50.110252 | 4.7320176 | 1.7604634 | 0.9052704
70 | 8 | 3 | 32.45645 | 12.2423 | 62.6234 | 52.6121 | 1.3 | 1.3 | 1923 | 60.230208 | 50.458534 | 4.5277858 | 2.6319137 | 1.2009602
70 | 10 | 3 | 32.45645 | 12.2423 | 62.6234 | 52.6121 | 1.3 | 1.3 | 1923 | 65.7506 | 55.200616 | 2.407991 | 6.023898 | 2.407637
70 | 12 | 3 | 32.45645 | 12.2423 | 62.6234 | 52.6121 | 1.3 | 1.3 | 1923 | 71.738652 | 58.995638 | 0.4932822 | 9.1732563 | 4.5058028
70 | 14 | 3 | 32.45645 | 12.2423 | 62.6234 | 52.6121 | 1.3 | 1.3 | 1923 | 76.586784 | 58.52182 | 0.2122254 | 8.1193091 | 7.3139536
70 | 16 | 3 | 32.45645 | 12.2423 | 62.6234 | 52.6121 | 1.3 | 1.3 | 1923 | 80.607216 | 52.795872 | 0.0802586 | 8.2986394 | 10.2940724
80 | 2 | 3 | 32.45645 | 12.2423 | 62.6234 | 52.6121 | 1.3 | 1.3 | 1923 | 57.666694 | 29.75744 | 1.844006 | 2.4821976 | 2.0999351
80 | 4 | 3 | 32.45645 | 12.2423 | 62.6234 | 52.6121 | 1.3 | 1.3 | 1923 | 61.288386 | 40.626242 | 2.1117106 | 9.8597974 | 3.1567904
80 | 6 | 3 | 32.45645 | 12.2423 | 62.6234 | 52.6121 | 1.3 | 1.3 | 1923 | 64.212348 | 45.701504 | 2.694923 | 12.9825662 | 3.5100417
80 | 8 | 3 | 32.45645 | 12.2423 | 62.6234 | 52.6121 | 1.3 | 1.3 | 1923 | 67.63528 | 45.549456 | 2.528497 | 13.5869155 | 3.259967
80 | 10 | 3 | 32.45645 | 12.2423 | 62.6234 | 52.6121 | 1.3 | 1.3 | 1923 | 72.571272 | 44.180858 | 1.333132 | 16.3072978 | 4.6972938
80 | 12 | 3 | 32.45645 | 12.2423 | 62.6234 | 52.6121 | 1.3 | 1.3 | 1923 | 77.988744 | 41.78365 | 0.1859434 | 21.3682886 | 7.0980531
80 | 14 | 3 | 32.45645 | 12.2423 | 62.6234 | 52.6121 | 1.3 | 1.3 | 1923 | 82.623406 | 37.033592 | 0.05645589 | 27.0593799 | 10.6536954
80 | 16 | 3 | 32.45645 | 12.2423 | 62.6234 | 52.6121 | 1.3 | 1.3 | 1923 | 85.43 | 31.380874 | 0.0007788625 | 33.9537262 | 14.5730267
90 | 2 | 3 | 32.45645 | 12.2423 | 62.6234 | 52.6121 | 1.3 | 1.3 | 1923 | 64.244416 | 23.574102 | 1.00803 | 5.7552254 | 5.8661934
90 | 4 | 3 | 32.45645 | 12.2423 | 62.6234 | 52.6121 | 1.3 | 1.3 | 1923 | 67.627138 | 33.672044 | 0.9421818 | 30.5739277 | 7.8757867
90 | 6 | 3 | 32.45645 | 12.2423 | 62.6234 | 52.6121 | 1.3 | 1.3 | 1923 | 70.67028 | 37.633996 | 0.5668883 | 36.2789045 | 8.634846
90 | 8 | 3 | 32.45645 | 12.2423 | 62.6234 | 52.6121 | 1.3 | 1.3 | 1923 | 74.041442 | 34.827748 | 0.1740939 | 35.6674463 | 8.6755968
90 | 10 | 3 | 32.45645 | 12.2423 | 62.6234 | 52.6121 | 1.3 | 1.3 | 1923 | 78.472244 | 22.1342 | 0.02920429 | 36.6931126 | 8.4017536
90 | 12 | 3 | 32.45645 | 12.2423 | 62.6234 | 52.6121 | 1.3 | 1.3 | 1923 | 83.292246 | 9.922081 | 0 | 42.3883324 | 9.3132854
90 | 14 | 3 | 32.45645 | 12.2423 | 62.6234 | 52.6121 | 1.3 | 1.3 | 1923 | 85.43 | 5.953473 | 0 | 57.5647347 | 13.5481067
90 | 16 | 3 | 32.45645 | 12.2423 | 62.6234 | 52.6121 | 1.3 | 1.3 | 1923 | 85.415 | 3.012087 | 0 | 74.230016 | 18.426813
50 | 2 | 1 | 26.3435 | 11.1342 | 59.6675 | 51.9634 | 1.4 | 0.9 | 3194 | 40.6445 | 29.79997 | 6.97321 | 0.0035 | 0.00471
50 | 4 | 1 | 26.3435 | 11.1342 | 59.6675 | 51.9634 | 1.4 | 0.9 | 3194 | 44.4635 | 35.65905 | 7.73835 | 0.04571 | 0.02078
50 | 6 | 1 | 26.3435 | 11.1342 | 59.6675 | 51.9634 | 1.4 | 0.9 | 3194 | 48.50662 | 39.0501 | 8.40096 | 0.06633 | 0.3183
50 | 8 | 1 | 26.3435 | 11.1342 | 59.6675 | 51.9634 | 1.4 | 0.9 | 3194 | 53.07976 | 41.32735 | 8.69613 | 0.0812 | 0.05712
50 | 10 | 1 | 26.3435 | 11.1342 | 59.6675 | 51.9634 | 1.4 | 0.9 | 3194 | 58.5191 | 46.23886 | 8.76152 | 0.10609 | 0.31189
50 | 12 | 1 | 26.3435 | 11.1342 | 59.6675 | 51.9634 | 1.4 | 0.9 | 3194 | 64.08089 | 49.11374 | 8.64221 | 0.12544 | 0.68987
50 | 14 | 1 | 26.3435 | 11.1342 | 59.6675 | 51.9634 | 1.4 | 0.9 | 3194 | 69.12556 | 47.13824 | 8.03861 | 0.23093 | 0.75
50 | 16 | 1 | 26.3435 | 11.1342 | 59.6675 | 51.9634 | 1.4 | 0.9 | 3194 | 73.62859 | 41.33084 | 7.80285 | 0.1924 | 1.22278
55 | 2 | 1 | 26.3435 | 11.1342 | 59.6675 | 51.9634 | 1.4 | 0.9 | 3194 | 46.69979 | 38.64339 | 6.39616 | 0.08787 | 0.11406
55 | 4 | 1 | 26.3435 | 11.1342 | 59.6675 | 51.9634 | 1.4 | 0.9 | 3194 | 50.49706 | 46.91045 | 7.18791 | 0.6394 | 0.21037
55 | 6 | 1 | 26.3435 | 11.1342 | 59.6675 | 51.9634 | 1.4 | 0.9 | 3194 | 54.34258 | 50.20965 | 7.72546 | 0.4597 | 0.26732
55 | 8 | 1 | 26.3435 | 11.1342 | 59.6675 | 51.9634 | 1.4 | 0.9 | 3194 | 58.80927 | 53.25677 | 7.56259 | 0.7191 | 0.41377
55 | 10 | 1 | 26.3435 | 11.1342 | 59.6675 | 51.9634 | 1.4 | 0.9 | 3194 | 64.5136 | 58.91773 | 6.7125 | 1.16026 | 0.7261
55 | 12 | 1 | 26.3435 | 11.1342 | 59.6675 | 51.9634 | 1.4 | 0.9 | 3194 | 70.42285 | 63.57303 | 5.49375 | 1.09491 | 1.19206
55 | 14 | 1 | 26.3435 | 11.1342 | 59.6675 | 51.9634 | 1.4 | 0.9 | 3194 | 75.45844 | 61.908 | 4.59811 | 0.30928 | 2.03837
55 | 16 | 1 | 26.3435 | 11.1342 | 59.6675 | 51.9634 | 1.4 | 0.9 | 3194 | 79.80801 | 56.43128 | 4.16414 | 0.36724 | 3.32454
60 | 2 | 1 | 26.3435 | 11.1342 | 59.6675 | 51.9634 | 1.4 | 0.9 | 3194 | 52.86142 | 44.5172 | 6.04338 | 0.12146 | 0.19383
60 | 4 | 1 | 26.3435 | 11.1342 | 59.6675 | 51.9634 | 1.4 | 0.9 | 3194 | 56.74063 | 53.91253 | 6.8921 | 0.63878 | 0.26925
60 | 6 | 1 | 26.3435 | 11.1342 | 59.6675 | 51.9634 | 1.4 | 0.9 | 3194 | 60.30464 | 58.10942 | 7.42087 | 0.39298 | 0.42803
60 | 8 | 1 | 26.3435 | 11.1342 | 59.6675 | 51.9634 | 1.4 | 0.9 | 3194 | 64.57967 | 60.99806 | 6.99694 | 0.83347 | 0.80407
60 | 10 | 1 | 26.3435 | 11.1342 | 59.6675 | 51.9634 | 1.4 | 0.9 | 3194 | 70.40155 | 67.0791 | 5.1059 | 2.18301 | 1.17434
60 | 12 | 1 | 26.3435 | 11.1342 | 59.6675 | 51.9634 | 1.4 | 0.9 | 3194 | 76.52917 | 73.49249 | 2.8767 | 2.68322 | 2.01309
60 | 14 | 1 | 26.3435 | 11.1342 | 59.6675 | 51.9634 | 1.4 | 0.9 | 3194 | 81.54238 | 71.91228 | 1.75096 | 0.98733 | 3.61478
60 | 16 | 1 | 26.3435 | 11.1342 | 59.6675 | 51.9634 | 1.4 | 0.9 | 3194 | 85.74251 | 66.03586 | 1.46701 | 0.54208 | 5.49873
65 | 2 | 1 | 26.3435 | 11.1342 | 59.6675 | 51.9634 | 1.4 | 0.9 | 3194 | 58.7134 | 45.04454 | 5.5792 | 0.16549 | 0.2936
65 | 4 | 1 | 26.3435 | 11.1342 | 59.6675 | 51.9634 | 1.4 | 0.9 | 3194 | 62.63866 | 58.46244 | 6.43518 | 0.79293 | 0.41507
65 | 6 | 1 | 26.3435 | 11.1342 | 59.6675 | 51.9634 | 1.4 | 0.9 | 3194 | 65.97344 | 61.06589 | 7.16822 | 0.47238 | 0.52597
65 | 8 | 1 | 26.3435 | 11.1342 | 59.6675 | 51.9634 | 1.4 | 0.9 | 3194 | 70.02729 | 61.90371 | 6.73384 | 0.97565 | 0.82082
65 | 10 | 1 | 26.3435 | 11.1342 | 59.6675 | 51.9634 | 1.4 | 0.9 | 3194 | 75.76877 | 67.81952 | 4.18118 | 3.71339 | 1.70577
65 | 12 | 1 | 26.3435 | 11.1342 | 59.6675 | 51.9634 | 1.4 | 0.9 | 3194 | 81.90781 | 77.25148 | 1.31366 | 5.51215 | 3.26729
65 | 14 | 1 | 26.3435 | 11.1342 | 59.6675 | 51.9634 | 1.4 | 0.9 | 3194 | 86.86341 | 73.25248 | 0.24144 | 2.93118 | 5.49545
65 | 16 | 1 | 26.3435 | 11.1342 | 59.6675 | 51.9634 | 1.4 | 0.9 | 3194 | 90.94743 | 68.22244 | 0.1838 | 0.95319 | 8.08068
70 | 2 | 1 | 26.3435 | 11.1342 | 59.6675 | 51.9634 | 1.4 | 0.9 | 3194 | 63.93358 | 43.08231 | 5.11003 | 0.63713 | 0.39337
70 | 4 | 1 | 26.3435 | 11.1342 | 59.6675 | 51.9634 | 1.4 | 0.9 | 3194 | 67.82383 | 55.44967 | 5.74124 | 1.88426 | 0.80965
70 | 6 | 1 | 26.3435 | 11.1342 | 59.6675 | 51.9634 | 1.4 | 0.9 | 3194 | 70.98105 | 59.55749 | 6.68237 | 1.75954 | 0.90436
70 | 8 | 1 | 26.3435 | 11.1342 | 59.6675 | 51.9634 | 1.4 | 0.9 | 3194 | 74.80267 | 59.90577 | 6.47814 | 2.63102 | 1.20007
70 | 10 | 1 | 26.3435 | 11.1342 | 59.6675 | 51.9634 | 1.4 | 0.9 | 3194 | 80.32306 | 64.64785 | 3.71168 | 6.023 | 2.40669
70 | 12 | 1 | 26.3435 | 11.1342 | 59.6675 | 51.9634 | 1.4 | 0.9 | 3194 | 86.29111 | 68.44287 | 0.68914 | 9.17235 | 4.50487
70 | 14 | 1 | 26.3435 | 11.1342 | 59.6675 | 51.9634 | 1.4 | 0.9 | 3194 | 91.15924 | 67.97405 | 0.26146 | 8.11841 | 7.31305
70 | 16 | 1 | 26.3435 | 11.1342 | 59.6675 | 51.9634 | 1.4 | 0.9 | 3194 | 95.18467 | 62.2431 | 0.09687 | 8.29772 | 10.29313
75 | 2 | 1 | 26.3435 | 11.1342 | 59.6675 | 51.9634 | 1.4 | 0.9 | 3194 | 68.40898 | 41.12612 | 4.45753 | 1.39766 | 1.03655
75 | 4 | 1 | 26.3435 | 11.1342 | 59.6675 | 51.9634 | 1.4 | 0.9 | 3194 | 72.18886 | 52.24627 | 4.78876 | 4.65537 | 1.65839
75 | 6 | 1 | 26.3435 | 11.1342 | 59.6675 | 51.9634 | 1.4 | 0.9 | 3194 | 75.20506 | 57.16853 | 5.73411 | 5.3717 | 1.77885
75 | 8 | 1 | 26.3435 | 11.1342 | 59.6675 | 51.9634 | 1.4 | 0.9 | 3194 | 78.80852 | 58.02465 | 5.73394 | 5.46779 | 2.05997
75 | 10 | 1 | 26.3435 | 11.1342 | 59.6675 | 51.9634 | 1.4 | 0.9 | 3194 | 84.03934 | 60.302 | 3.20212 | 9.76675 | 3.33885
75 | 12 | 1 | 26.3435 | 11.1342 | 59.6675 | 51.9634 | 1.4 | 0.9 | 3194 | 89.73436 | 61.96923 | 0.49752 | 14.34113 | 5.80812
75 | 14 | 1 | 26.3435 | 11.1342 | 59.6675 | 51.9634 | 1.4 | 0.9 | 3194 | 94.49993 | 59.27335 | 0.12339 | 16.2282 | 9.03733
75 | 16 | 1 | 26.3435 | 11.1342 | 59.6675 | 51.9634 | 1.4 | 0.9 | 3194 | 98.53233 | 53.50314 | 0.001657 | 19.29756 | 12.46845
80 | 2 | 1 | 26.3435 | 11.1342 | 59.6675 | 51.9634 | 1.4 | 0.9 | 3194 | 72.21913 | 39.20465 | 3.34823 | 2.48124 | 2.099
80 | 4 | 1 | 26.3435 | 11.1342 | 59.6675 | 51.9634 | 1.4 | 0.9 | 3194 | 75.84582 | 50.07845 | 3.61209 | 9.85882 | 3.15581
80 | 6 | 1 | 26.3435 | 11.1342 | 59.6675 | 51.9634 | 1.4 | 0.9 | 3194 | 78.77478 | 55.14871 | 4.19915 | 12.98163 | 3.50907
80 | 8 | 1 | 26.3435 | 11.1342 | 59.6675 | 51.9634 | 1.4 | 0.9 | 3194 | 82.20771 | 55.00166 | 4.15388 | 13.58594 | 3.25902
80 | 10 | 1 | 26.3435 | 11.1342 | 59.6675 | 51.9634 | 1.4 | 0.9 | 3194 | 87.1487 | 53.62806 | 2.21988 | 16.30635 | 4.69633
80 | 12 | 1 | 26.3435 | 11.1342 | 59.6675 | 51.9634 | 1.4 | 0.9 | 3194 | 92.54117 | 51.23085 | 0.30133 | 21.36733 | 7.09707
80 | 14 | 1 | 26.3435 | 11.1342 | 59.6675 | 51.9634 | 1.4 | 0.9 | 3194 | 97.20583 | 46.48079 | 0.05963 | 27.05842 | 10.65275
80 | 16 | 1 | 26.3435 | 11.1342 | 59.6675 | 51.9634 | 1.4 | 0.9 | 3194 | 100 | 40.82807 | 0.00123 | 33.95273 | 14.57207
85 | 2 | 1 | 26.3435 | 11.1342 | 59.6675 | 51.9634 | 1.4 | 0.9 | 3194 | 75.58842 | 37.00816 | 2.44606 | 3.92204 | 3.67659
85 | 4 | 1 | 26.3435 | 11.1342 | 59.6675 | 51.9634 | 1.4 | 0.9 | 3194 | 79.07028 | 47.80432 | 2.55683 | 18.24716 | 5.49643
85 | 6 | 1 | 26.3435 | 11.1342 | 59.6675 | 51.9634 | 1.4 | 0.9 | 3194 | 81.99803 | 52.56566 | 2.36979 | 24.23347 | 6.30469
85 | 8 | 1 | 26.3435 | 11.1342 | 59.6675 | 51.9634 | 1.4 | 0.9 | 3194 | 85.33991 | 50.85055 | 1.63705 | 23.98548 | 6.79723
85 | 10 | 1 | 26.3435 | 11.1342 | 59.6675 | 51.9634 | 1.4 | 0.9 | 3194 | 90.0276 | 43.77329 | 0.09067 | 25.28772 | 6.67254
85 | 12 | 1 | 26.3435 | 11.1342 | 59.6675 | 51.9634 | 1.4 | 0.9 | 3194 | 95.12558 | 35.7654 | 0 | 30.59978 | 8.29177
85 | 14 | 1 | 26.3435 | 11.1342 | 59.6675 | 51.9634 | 1.4 | 0.9 | 3194 | 99.69962 | 29.07889 | 0 | 41.09763 | 12.0997
85 | 16 | 1 | 26.3435 | 11.1342 | 59.6675 | 51.9634 | 1.4 | 0.9 | 3194 | 100 | 24.29797 | 0 | 52.26322 | 16.56938
90 | 2 | 1 | 26.3435 | 11.1342 | 59.6675 | 51.9634 | 1.4 | 0.9 | 3194 | 78.81182 | 33.02628 | 1.82302 | 5.75424 | 5.86518
90 | 4 | 1 | 26.3435 | 11.1342 | 59.6675 | 51.9634 | 1.4 | 0.9 | 3194 | 82.19954 | 43.12422 | 1.59259 | 30.57294 | 7.87477
90 | 6 | 1 | 26.3435 | 11.1342 | 59.6675 | 51.9634 | 1.4 | 0.9 | 3194 | 85.23268 | 47.08117 | 0.97459 | 36.2779 | 8.63385
90 | 8 | 1 | 26.3435 | 11.1342 | 59.6675 | 51.9634 | 1.4 | 0.9 | 3194 | 88.59384 | 44.27992 | 0.22375 | 35.66642 | 8.6746
90 | 10 | 1 | 26.3435 | 11.1342 | 59.6675 | 51.9634 | 1.4 | 0.9 | 3194 | 93.04464 | 31.58637 | 0.03136 | 36.69213 | 8.40072
90 | 12 | 1 | 26.3435 | 11.1342 | 59.6675 | 51.9634 | 1.4 | 0.9 | 3194 | 97.84964 | 17.18848 | 0 | 42.38734 | 9.31227
90 | 14 | 1 | 26.3435 | 11.1342 | 59.6675 | 51.9634 | 1.4 | 0.9 | 3194 | 100 | 10.45302 | 0 | 57.56374 | 13.54707
90 | 16 | 1 | 26.3435 | 11.1342 | 59.6675 | 51.9634 | 1.4 | 0.9 | 3194 | 100 | 5.43361 | 0 | 74.22902 | 18.42578
50 | 2 | 2 | 26.3435 | 11.1342 | 59.6675 | 51.9634 | 1.4 | 0.9 | 3194 | 40.645734 | 29.801317 | 6.9730644 | 0.0036456 | 0.0048556
50 | 4 | 2 | 26.3435 | 11.1342 | 59.6675 | 51.9634 | 1.4 | 0.9 | 3194 | 44.464735 | 35.660398 | 7.7382035 | 0.045857 | 0.020927
50 | 6 | 2 | 26.3435 | 11.1342 | 59.6675 | 51.9634 | 1.4 | 0.9 | 3194 | 48.507856 | 39.051449 | 8.4008126 | 0.0664784 | 0.3184484
50 | 8 | 2 | 26.3435 | 11.1342 | 59.6675 | 51.9634 | 1.4 | 0.9 | 3194 | 53.080997 | 41.3287 | 8.6959817 | 0.0813498 | 0.0572698
50 | 10 | 2 | 26.3435 | 11.1342 | 59.6675 | 51.9634 | 1.4 | 0.9 | 3194 | 58.520338 | 46.240211 | 8.7613708 | 0.1062412 | 0.3120412
50 | 12 | 2 | 26.3435 | 11.1342 | 59.6675 | 51.9634 | 1.4 | 0.9 | 3194 | 64.082129 | 49.115092 | 8.6420599 | 0.1255926 | 0.6900226
50 | 14 | 2 | 26.3435 | 11.1342 | 59.6675 | 51.9634 | 1.4 | 0.9 | 3194 | 69.1268 | 47.139593 | 8.038459 | 0.231084 | 0.750154
50 | 16 | 2 | 26.3435 | 11.1342 | 59.6675 | 51.9634 | 1.4 | 0.9 | 3194 | 73.629831 | 41.332194 | 7.8026981 | 0.1925554 | 1.2229354
60 | 2 | 2 | 26.3435 | 11.1342 | 59.6675 | 51.9634 | 1.4 | 0.9 | 3194 | 52.86267 | 44.518563 | 6.04322 | 0.121628 | 0.193998
60 | 4 | 2 | 26.3435 | 11.1342 | 59.6675 | 51.9634 | 1.4 | 0.9 | 3194 | 56.741881 | 53.913894 | 6.8919391 | 0.6389494 | 0.2694194
60 | 6 | 2 | 26.3435 | 11.1342 | 59.6675 | 51.9634 | 1.4 | 0.9 | 3194 | 60.305892 | 58.110785 | 7.4207082 | 0.3931508 | 0.4282008
60 | 8 | 2 | 26.3435 | 11.1342 | 59.6675 | 51.9634 | 1.4 | 0.9 | 3194 | 64.580923 | 60.999426 | 6.9967773 | 0.8336422 | 0.8042422
60 | 10 | 2 | 26.3435 | 11.1342 | 59.6675 | 51.9634 | 1.4 | 0.9 | 3194 | 70.402804 | 67.080467 | 5.1057364 | 2.1831836 | 1.1745136
60 | 12 | 2 | 26.3435 | 11.1342 | 59.6675 | 51.9634 | 1.4 | 0.9 | 3194 | 76.530425 | 73.493858 | 2.8765355 | 2.683395 | 2.013265
60 | 14 | 2 | 26.3435 | 11.1342 | 59.6675 | 51.9634 | 1.4 | 0.9 | 3194 | 81.543636 | 71.913649 | 1.7507946 | 0.9875064 | 3.6149564
60 | 16 | 2 | 26.3435 | 11.1342 | 59.6675 | 51.9634 | 1.4 | 0.9 | 3194 | 85.743767 | 66.03723 | 1.4668437 | 0.5422578 | 5.4989078
70 | 2 | 2 | 26.3435 | 11.1342 | 59.6675 | 51.9634 | 1.4 | 0.9 | 3194 | 63.934846 | 43.083689 | 5.1098556 | 0.6373204 | 0.3935604
70 | 4 | 2 | 26.3435 | 11.1342 | 59.6675 | 51.9634 | 1.4 | 0.9 | 3194 | 67.825097 | 55.45105 | 5.7410647 | 1.8844518 | 0.8098418
70 | 6 | 2 | 26.3435 | 11.1342 | 59.6675 | 51.9634 | 1.4 | 0.9 | 3194 | 70.982318 | 59.558871 | 6.6821938 | 1.7597332 | 0.9045532
70 | 8 | 2 | 26.3435 | 11.1342 | 59.6675 | 51.9634 | 1.4 | 0.9 | 3194 | 74.803939 | 59.907152 | 6.4779629 | 2.6312146 | 1.2002646
70 | 10 | 2 | 26.3435 | 11.1342 | 59.6675 | 51.9634 | 1.4 | 0.9 | 3194 | 80.32433 | 64.649233 | 3.711502 | 6.023196 | 2.406886
70 | 12 | 2 | 26.3435 | 11.1342 | 59.6675 | 51.9634 | 1.4 | 0.9 | 3194 | 86.292381 | 68.444254 | 0.6889611 | 9.1725474 | 4.5050674
70 | 14 | 2 | 26.3435 | 11.1342 | 59.6675 | 51.9634 | 1.4 | 0.9 | 3194 | 91.160512 | 67.975435 | 0.2612802 | 8.1186088 | 7.3132488
70 | 16 | 2 | 26.3435 | 11.1342 | 59.6675 | 51.9634 | 1.4 | 0.9 | 3194 | 95.185943 | 62.244486 | 0.0966893 | 8.2979202 | 10.2933302
80 | 2 | 2 | 26.3435 | 11.1342 | 59.6675 | 51.9634 | 1.4 | 0.9 | 3194 | 72.220412 | 39.206045 | 3.3480412 | 2.4814528 | 2.0992128
80 | 4 | 2 | 26.3435 | 11.1342 | 59.6675 | 51.9634 | 1.4 | 0.9 | 3194 | 75.847103 | 50.079846 | 3.6119003 | 9.8590342 | 3.1560242
80 | 6 | 2 | 26.3435 | 11.1342 | 59.6675 | 51.9634 | 1.4 | 0.9 | 3194 | 78.776064 | 55.150107 | 4.1989594 | 12.9818456 | 3.5092856
80 | 8 | 2 | 26.3435 | 11.1342 | 59.6675 | 51.9634 | 1.4 | 0.9 | 3194 | 82.208995 | 55.003058 | 4.1536885 | 13.586157 | 3.259237
80 | 10 | 2 | 26.3435 | 11.1342 | 59.6675 | 51.9634 | 1.4 | 0.9 | 3194 | 87.149986 | 53.629459 | 2.2196876 | 16.3065684 | 4.6965484
80 | 12 | 2 | 26.3435 | 11.1342 | 59.6675 | 51.9634 | 1.4 | 0.9 | 3194 | 92.542457 | 51.23225 | 0.3011367 | 21.3675498 | 7.0972898
80 | 14 | 2 | 26.3435 | 11.1342 | 59.6675 | 51.9634 | 1.4 | 0.9 | 3194 | 97.207118 | 46.482191 | 0.0594358 | 27.0586412 | 10.6529712
80 | 16 | 2 | 26.3435 | 11.1342 | 59.6675 | 51.9634 | 1.4 | 0.9 | 3194 | 100 | 40.829472 | 0.0010349 | 33.9529526 | 14.5722926
90 | 2 | 2 | 26.3435 | 11.1342 | 59.6675 | 51.9634 | 1.4 | 0.9 | 3194 | 78.813118 | 33.027691 | 1.8228168 | 5.7544752 | 5.8654152
90 | 4 | 2 | 26.3435 | 11.1342 | 59.6675 | 51.9634 | 1.4 | 0.9 | 3194 | 82.200839 | 43.125632 | 1.5923859 | 30.5731766 | 7.8750066
90 | 6 | 2 | 26.3435 | 11.1342 | 59.6675 | 51.9634 | 1.4 | 0.9 | 3194 | 85.23398 | 47.082583 | 0.974385 | 36.278138 | 8.634088
90 | 8 | 2 | 26.3435 | 11.1342 | 59.6675 | 51.9634 | 1.4 | 0.9 | 3194 | 88.595141 | 44.281334 | 0.2235441 | 35.6666594 | 8.6748394
90 | 10 | 2 | 26.3435 | 11.1342 | 59.6675 | 51.9634 | 1.4 | 0.9 | 3194 | 93.045942 | 31.587785 | 0.0311532 | 36.6923708 | 8.4009608
90 | 12 | 2 | 26.3435 | 11.1342 | 59.6675 | 51.9634 | 1.4 | 0.9 | 3194 | 97.850943 | 17.189896 | 0 | 42.3875822 | 9.3125122
90 | 14 | 2 | 26.3435 | 11.1342 | 59.6675 | 51.9634 | 1.4 | 0.9 | 3194 | 100 | 10.454437 | 0 | 57.5639836 | 13.5473136
90 | 16 | 2 | 26.3435 | 11.1342 | 59.6675 | 51.9634 | 1.4 | 0.9 | 3194 | 100 | 5.435028 | 0 | 74.229265 | 18.426025
50 | 2 | 3 | 26.3435 | 11.1342 | 59.6675 | 51.9634 | 1.4 | 0.9 | 3194 | 40.646968 | 29.802664 | 6.9729188 | 0.0037912 | 0.0050012
50 | 4 | 3 | 26.3435 | 11.1342 | 59.6675 | 51.9634 | 1.4 | 0.9 | 3194 | 44.46597 | 35.661746 | 7.738057 | 0.046004 | 0.021074
50 | 6 | 3 | 26.3435 | 11.1342 | 59.6675 | 51.9634 | 1.4 | 0.9 | 3194 | 48.509092 | 39.052798 | 8.4006652 | 0.0666268 | 0.3185968
50 | 8 | 3 | 26.3435 | 11.1342 | 59.6675 | 51.9634 | 1.4 | 0.9 | 3194 | 53.082234 | 41.33005 | 8.6958334 | 0.0814996 | 0.0574196
50 | 10 | 3 | 26.3435 | 11.1342 | 59.6675 | 51.9634 | 1.4 | 0.9 | 3194 | 58.521576 | 46.241562 | 8.7612216 | 0.1063924 | 0.3121924
50 | 12 | 3 | 26.3435 | 11.1342 | 59.6675 | 51.9634 | 1.4 | 0.9 | 3194 | 64.083368 | 49.116444 | 8.6419098 | 0.1257452 | 0.6901752
50 | 14 | 3 | 26.3435 | 11.1342 | 59.6675 | 51.9634 | 1.4 | 0.9 | 3194 | 69.12804 | 47.140946 | 8.038308 | 0.231238 | 0.750308
50 | 16 | 3 | 26.3435 | 11.1342 | 59.6675 | 51.9634 | 1.4 | 0.9 | 3194 | 73.631072 | 41.333548 | 7.8025462 | 0.1927108 | 1.2230908
60 | 2 | 3 | 26.3435 | 11.1342 | 59.6675 | 51.9634 | 1.4 | 0.9 | 3194 | 52.86392 | 44.519926 | 6.04306 | 0.121796 | 0.194166
60 | 4 | 3 | 26.3435 | 11.1342 | 59.6675 | 51.9634 | 1.4 | 0.9 | 3194 | 56.743132 | 53.915258 | 6.8917782 | 0.6391188 | 0.2695888
60 | 6 | 3 | 26.3435 | 11.1342 | 59.6675 | 51.9634 | 1.4 | 0.9 | 3194 | 60.307144 | 58.11215 | 7.4205464 | 0.3933216 | 0.4283716
60 | 8 | 3 | 26.3435 | 11.1342 | 59.6675 | 51.9634 | 1.4 | 0.9 | 3194 | 64.582176 | 61.000792 | 6.9966146 | 0.8338144 | 0.8044144
60 | 10 | 3 | 26.3435 | 11.1342 | 59.6675 | 51.9634 | 1.4 | 0.9 | 3194 | 70.404058 | 67.081834 | 5.1055728 | 2.1833572 | 1.1746872
60 | 12 | 3 | 26.3435 | 11.1342 | 59.6675 | 51.9634 | 1.4 | 0.9 | 3194 | 76.53168 | 73.495226 | 2.876371 | 2.68357 | 2.01344
60 | 14 | 3 | 26.3435 | 11.1342 | 59.6675 | 51.9634 | 1.4 | 0.9 | 3194 | 81.544892 | 71.915018 | 1.7506292 | 0.9876828 | 3.6151328
60 | 16 | 3 | 26.3435 | 11.1342 | 59.6675 | 51.9634 | 1.4 | 0.9 | 3194 | 85.745024 | 66.0386 | 1.4666774 | 0.5424356 | 5.4990856
70 | 2 | 3 | 26.3435 | 11.1342 | 59.6675 | 51.9634 | 1.4 | 0.9 | 3194 | 63.936112 | 43.085068 | 5.1096812 | 0.6375108 | 0.3937508
70 | 4 | 3 | 26.3435 | 11.1342 | 59.6675 | 51.9634 | 1.4 | 0.9 | 3194 | 67.826364 | 55.45243 | 5.7408894 | 1.8846436 | 0.8100336
70 | 6 | 3 | 26.3435 | 11.1342 | 59.6675 | 51.9634 | 1.4 | 0.9 | 3194 | 70.983586 | 59.560252 | 6.6820176 | 1.7599264 | 0.9047464
70 | 8 | 3 | 26.3435 | 11.1342 | 59.6675 | 51.9634 | 1.4 | 0.9 | 3194 | 74.805208 | 59.908534 | 6.4777858 | 2.6314092 | 1.2004592
70 | 10 | 3 | 26.3435 | 11.1342 | 59.6675 | 51.9634 | 1.4 | 0.9 | 3194 | 80.3256 | 64.650616 | 3.711324 | 6.023392 | 2.407082
70 | 12 | 3 | 26.3435 | 11.1342 | 59.6675 | 51.9634 | 1.4 | 0.9 | 3194 | 86.293652 | 68.445638 | 0.6887822 | 9.1727448 | 4.5052648
70 | 14 | 3 | 26.3435 | 11.1342 | 59.6675 | 51.9634 | 1.4 | 0.9 | 3194 | 91.161784 | 67.97682 | 0.2611004 | 8.1188076 | 7.3134476
70 | 16 | 3 | 26.3435 | 11.1342 | 59.6675 | 51.9634 | 1.4 | 0.9 | 3194 | 95.187216 | 62.245872 | 0.0965086 | 8.2981204 | 10.2935304
80 | 2 | 3 | 26.3435 | 11.1342 | 59.6675 | 51.9634 | 1.4 | 0.9 | 3194 | 72.221694 | 39.20744 | 3.3478524 | 2.4816656 | 2.0994256
80 | 4 | 3 | 26.3435 | 11.1342 | 59.6675 | 51.9634 | 1.4 | 0.9 | 3194 | 75.848386 | 50.081242 | 3.6117106 | 9.8592484 | 3.1562384
80 | 6 | 3 | 26.3435 | 11.1342 | 59.6675 | 51.9634 | 1.4 | 0.9 | 3194 | 78.777348 | 55.151504 | 4.1987688 | 12.9820612 | 3.5095012
80 | 8 | 3 | 26.3435 | 11.1342 | 59.6675 | 51.9634 | 1.4 | 0.9 | 3194 | 82.21028 | 55.004456 | 4.153497 | 13.586374 | 3.259454
80 | 10 | 3 | 26.3435 | 11.1342 | 59.6675 | 51.9634 | 1.4 | 0.9 | 3194 | 87.151272 | 53.630858 | 2.2194952 | 16.3067868 | 4.6967668
80 | 12 | 3 | 26.3435 | 11.1342 | 59.6675 | 51.9634 | 1.4 | 0.9 | 3194 | 92.543744 | 51.23365 | 0.3009434 | 21.3677696 | 7.0975096
80 | 14 | 3 | 26.3435 | 11.1342 | 59.6675 | 51.9634 | 1.4 | 0.9 | 3194 | 97.208406 | 46.483592 | 0.0592416 | 27.0588624 | 10.6531924
80 | 16 | 3 | 26.3435 | 11.1342 | 59.6675 | 51.9634 | 1.4 | 0.9 | 3194 | 100 | 40.830874 | 0.0008398 | 33.9531752 | 14.5725152
90 | 2 | 3 | 26.3435 | 11.1342 | 59.6675 | 51.9634 | 1.4 | 0.9 | 3194 | 78.814416 | 33.029102 | 1.8226136 | 5.7547104 | 5.8656504
90 | 4 | 3 | 26.3435 | 11.1342 | 59.6675 | 51.9634 | 1.4 | 0.9 | 3194 | 82.202138 | 43.127044 | 1.5921818 | 30.5734132 | 7.8752432
90 | 6 | 3 | 26.3435 | 11.1342 | 59.6675 | 51.9634 | 1.4 | 0.9 | 3194 | 85.23528 | 47.083996 | 0.97418 | 36.278376 | 8.634326
90 | 8 | 3 | 26.3435 | 11.1342 | 59.6675 | 51.9634 | 1.4 | 0.9 | 3194 | 88.596442 | 44.282748 | 0.2233382 | 35.6668988 | 8.6750788
90 | 10 | 3 | 26.3435 | 11.1342 | 59.6675 | 51.9634 | 1.4 | 0.9 | 3194 | 93.047244 | 31.5892 | 0.0309464 | 36.6926116 | 8.4012016
90 | 12 | 3 | 26.3435 | 11.1342 | 59.6675 | 51.9634 | 1.4 | 0.9 | 3194 | 97.852246 | 17.191312 | 0 | 42.3878244 | 9.3127544
90 | 14 | 3 | 26.3435 | 11.1342 | 59.6675 | 51.9634 | 1.4 | 0.9 | 3194 | 100 | 10.455854 | 0 | 57.5642272 | 13.5475572
90 | 16 | 3 | 26.3435 | 11.1342 | 59.6675 | 51.9634 | 1.4 | 0.9 | 3194 | 100 | 5.436446 | 0 | 74.22951 | 18.42627
50 | 2 | 1 | 31.2768 | 12.3465 | 61.389798 | 54.0546 | 1.3 | 0.4 | 2266.9 | 26.0895 | 20.34497 | 5.02321 | 0.004043 | 0.005217
50 | 8 | 1 | 31.2768 | 12.3465 | 61.389798 | 54.0546 | 1.3 | 0.4 | 2266.9 | 38.50976 | 31.87235 | 6.74613 | 0.081745 | 0.057626
50 | 12 | 1 | 31.2768 | 12.3465 | 61.389798 | 54.0546 | 1.3 | 0.4 | 2266.9 | 49.50589 | 39.66374 | 6.68721 | 0.1259565 | 0.6903755
50 | 16 | 1 | 31.2768 | 12.3465 | 61.389798 | 54.0546 | 1.3 | 0.4 | 2266.9 | 59.06859 | 31.88084 | 5.84785 | 0.1929045 | 1.223294
60 | 2 | 1 | 31.2768 | 12.3465 | 61.389798 | 54.0546 | 1.3 | 0.4 | 2266.9 | 38.28142 | 35.0672 | 4.08838 | 0.1219975 | 0.194342
60 | 8 | 1 | 31.2768 | 12.3465 | 61.389798 | 54.0546 | 1.3 | 0.4 | 2266.9 | 49.99467 | 51.54306 | 5.04194 | 0.8340105 | 0.8045875
60 | 12 | 1 | 31.2768 | 12.3465 | 61.389798 | 54.0546 | 1.3 | 0.4 | 2266.9 | 61.97417 | 64.03749 | 1.990336 | 2.6837325 | 2.013645
60 | 16 | 1 | 31.2768 | 12.3465 | 61.389798 | 54.0546 | 1.3 | 0.4 | 2266.9 | 71.17751 | 56.58086 | 0.81701 | 0.5426285 | 5.4992815
70 | 2 | 1 | 31.2768 | 12.3465 | 61.389798 | 54.0546 | 1.3 | 0.4 | 2266.9 | 49.35358 | 33.62731 | 3.15503 | 0.637666 | 0.393905
70 | 8 | 1 | 31.2768 | 12.3465 | 61.389798 | 54.0546 | 1.3 | 0.4 | 2266.9 | 60.22267 | 50.45077 | 4.52314 | 2.6315715 | 1.2006095
70 | 12 | 1 | 31.2768 | 12.3465 | 61.389798 | 54.0546 | 1.3 | 0.4 | 2266.9 | 71.71111 | 58.99287 | 0.49364 | 9.1728955 | 4.5053945
70 | 16 | 1 | 31.2768 | 12.3465 | 61.389798 | 54.0546 | 1.3 | 0.4 | 2266.9 | 80.62467 | 52.7931 | 0.08062 | 8.2982235 | 10.2936815
80 | 2 | 1 | 31.2768 | 12.3465 | 61.389798 | 54.0546 | 1.3 | 0.4 | 2266.9 | 57.64913 | 29.75465 | 1.844384 | 2.4817695 | 2.099517
80 | 8 | 1 | 31.2768 | 12.3465 | 61.389798 | 54.0546 | 1.3 | 0.4 | 2266.9 | 67.62771 | 45.54666 | 2.52888 | 13.586455 | 3.259547
80 | 12 | 1 | 31.2768 | 12.3465 | 61.389798 | 54.0546 | 1.3 | 0.4 | 2266.9 | 77.97617 | 41.78085 | 0.1866241 | 21.367853 | 7.0975965
80 | 16 | 1 | 31.2768 | 12.3465 | 61.389798 | 54.0546 | 1.3 | 0.4 | 2266.9 | 85.425 | 31.37807 | 0.00116890625 | 33.953273 | 14.57258
90 | 2 | 1 | 31.2768 | 12.3465 | 61.389798 | 54.0546 | 1.3 | 0.4 | 2266.9 | 64.24182 | 23.57128 | 1.01052 | 5.7547545 | 5.8657035
90 | 8 | 1 | 31.2768 | 12.3465 | 61.389798 | 54.0546 | 1.3 | 0.4 | 2266.9 | 74.02384 | 34.82492 | 0.1745057 | 35.666951 | 8.6751305
90 | 12 | 1 | 31.2768 | 12.3465 | 61.389798 | 54.0546 | 1.3 | 0.4 | 2266.9 | 83.27464 | 9.919249 | 0 | 42.3878835 | 9.3127875
90 | 16 | 1 | 31.2768 | 12.3465 | 61.389798 | 54.0546 | 1.3 | 0.4 | 2266.9 | 85.43 | 3.009251 | 0 | 74.229528 | 18.426306
50 | 2 | 2 | 31.2768 | 12.3465 | 61.389798 | 54.0546 | 1.3 | 0.4 | 2266.9 | 26.080734 | 20.351317 | 5.0230644 | 0.0041621 | 0.0053936
50 | 8 | 2 | 31.2768 | 12.3465 | 61.389798 | 54.0546 | 1.3 | 0.4 | 2266.9 | 38.515997 | 31.8787 | 6.7409817 | 0.0818548 | 0.0577703
50 | 12 | 2 | 31.2768 | 12.3465 | 61.389798 | 54.0546 | 1.3 | 0.4 | 2266.9 | 49.522129 | 39.665092 | 6.6870599 | 0.1261226 | 0.6905231
50 | 16 | 2 | 31.2768 | 12.3465 | 61.389798 | 54.0546 | 1.3 | 0.4 | 2266.9 | 59.049831 | 31.877194 | 5.8526981 | 0.1930879 | 1.2234704
60 | 2 | 2 | 31.2768 | 12.3465 | 61.389798 | 54.0546 | 1.3 | 0.4 | 2266.9 | 38.27767 | 35.063563 | 4.08822 | 0.122155 | 0.1945395
60 | 8 | 2 | 31.2768 | 12.3465 | 61.389798 | 54.0546 | 1.3 | 0.4 | 2266.9 | 50.010923 | 51.544426 | 5.0467773 | 0.8341437 | 0.8047942
60 | 12 | 2 | 31.2768 | 12.3465 | 61.389798 | 54.0546 | 1.3 | 0.4 | 2266.9 | 61.965425 | 64.043858 | 1.990172 | 2.683925 | 2.0137675
60 | 16 | 2 | 31.2768 | 12.3465 | 61.389798 | 54.0546 | 1.3 | 0.4 | 2266.9 | 71.158767 | 56.58223 | 0.815177 | 0.5427813 | 5.4994448
70 | 2 | 2 | 31.2768 | 12.3465 | 61.389798 | 54.0546 | 1.3 | 0.4 | 2266.9 | 49.379846 | 33.628689 | 3.1598556 | 0.6378674 | 0.3940724
70 | 8 | 2 | 31.2768 | 12.3465 | 61.389798 | 54.0546 | 1.3 | 0.4 | 2266.9 | 60.243939 | 50.457152 | 4.5279629 | 2.6317321 | 1.2008096
70 | 12 | 2 | 31.2768 | 12.3465 | 61.389798 | 54.0546 | 1.3 | 0.4 | 2266.9 | 71.717381 | 58.989254 | 0.4934611 | 9.1730739 | 4.5056189
70 | 16 | 2 | 31.2768 | 12.3465 | 61.389798 | 54.0546 | 1.3 | 0.4 | 2266.9 | 80.600943 | 52.794486 | 0.08039763 | 8.2984347 | 10.2938357
80 | 2 | 2 | 31.2768 | 12.3465 | 61.389798 | 54.0546 | 1.3 | 0.4 | 2266.9 | 57.665412 | 29.751045 | 1.844195 | 2.4819598 | 2.0997583
80 | 8 | 2 | 31.2768 | 12.3465 | 61.389798 | 54.0546 | 1.3 | 0.4 | 2266.9 | 67.623995 | 45.548058 | 2.524522 | 13.586712 | 3.259774
80 | 12 | 2 | 31.2768 | 12.3465 | 61.389798 | 54.0546 | 1.3 | 0.4 | 2266.9 | 77.957457 | 41.78225 | 0.1861367 | 21.3680908 | 7.0978103
80 | 16 | 2 | 31.2768 | 12.3465 | 61.389798 | 54.0546 | 1.3 | 0.4 | 2266.9 | 85.435 | 31.374472 | 0.00097380625 | 33.9534701 | 14.5728051
90 | 2 | 2 | 31.2768 | 12.3465 | 61.389798 | 54.0546 | 1.3 | 0.4 | 2266.9 | 64.238118 | 23.572691 | 1.0103168 | 5.7550147 | 5.8659452
90 | 8 | 2 | 31.2768 | 12.3465 | 61.389798 | 54.0546 | 1.3 | 0.4 | 2266.9 | 74.010141 | 34.826334 | 0.1744257 | 35.6671884 | 8.6753519
90 | 12 | 2 | 31.2768 | 12.3465 | 61.389798 | 54.0546 | 1.3 | 0.4 | 2266.9 | 83.275943 | 9.920665 | 0 | 42.3881367 | 9.3130677
90 | 16 | 2 | 31.2768 | 12.3465 | 61.389798 | 54.0546 | 1.3 | 0.4 | 2266.9 | 85.445 | 3.011951 | 0 | 74.229802 | 18.426551
50 | 2 | 3 | 31.2768 | 12.3465 | 61.389798 | 54.0546 | 1.3 | 0.4 | 2266.9 | 26.066968 | 20.352664 | 5.0179188 | 0.0043302 | 0.0055062
50 | 8 | 3 | 31.2768 | 12.3465 | 61.389798 | 54.0546 | 1.3 | 0.4 | 2266.9 | 38.512234 | 31.88005 | 6.7458334 | 0.0820021 | 0.0579466
50 | 12 | 3 | 31.2768 | 12.3465 | 61.389798 | 54.0546 | 1.3 | 0.4 | 2266.9 | 49.523368 | 39.666444 | 6.6869098 | 0.1262977 | 0.6907007
50 | 16 | 3 | 31.2768 | 12.3465 | 61.389798 | 54.0546 | 1.3 | 0.4 | 2266.9 | 59.076072 | 31.878548 | 5.8475462 | 0.1932653 | 1.2236013
60 | 2 | 3 | 31.2768 | 12.3465 | 61.389798 | 54.0546 | 1.3 | 0.4 | 2266.9 | 38.28392 | 35.069926 | 4.08806 | 0.1223325 | 0.1946895
60 | 8 | 3 | 31.2768 | 12.3465 | 61.389798 | 54.0546 | 1.3 | 0.4 | 2266.9 | 50.017176 | 51.550792 | 5.0466146 | 0.8343154 | 0.8049374
60 | 12 | 3 | 31.2768 | 12.3465 | 61.389798 | 54.0546 | 1.3 | 0.4 | 2266.9 | 61.96668 | 64.040226 | 1.990007 | 2.684096 | 2.0139405
60 | 16 | 3 | 31.2768 | 12.3465 | 61.389798 | 54.0546 | 1.3 | 0.4 | 2266.9 | 71.175024 | 56.5836 | 0.8150107 | 0.5429531 | 5.4996006
70 | 2 | 3 | 31.2768 | 12.3465 | 61.389798 | 54.0546 | 1.3 | 0.4 | 2266.9 | 49.351112 | 33.635068 | 3.1596812 | 0.6380303 | 0.3942963
70 | 8 | 3 | 31.2768 | 12.3465 | 61.389798 | 54.0546 | 1.3 | 0.4 | 2266.9 | 60.230208 | 50.453534 | 4.5277858 | 2.6319367 | 1.2009972
70 | 12 | 3 | 31.2768 | 12.3465 | 61.389798 | 54.0546 | 1.3 | 0.4 | 2266.9 | 71.713652 | 58.990638 | 0.4937822 | 9.1732868 | 4.5057798
70 | 16 | 3 | 31.2768 | 12.3465 | 61.389798 | 54.0546 | 1.3 | 0.4 | 2266.9 | 80.607216 | 52.795872 | 0.0802586 | 8.2986304 | 10.2940454
80 | 2 | 3 | 31.2768 | 12.3465 | 61.389798 | 54.0546 | 1.3 | 0.4 | 2266.9 | 57.641694 | 29.75744 | 1.844006 | 2.4821726 | 2.0999381
80 | 8 | 3 | 31.2768 | 12.3465 | 61.389798 | 54.0546 | 1.3 | 0.4 | 2266.9 | 67.65528 | 45.549456 | 2.52433 | 13.586909 | 3.2599655
80 | 12 | 3 | 31.2768 | 12.3465 | 61.389798 | 54.0546 | 1.3 | 0.4 | 2266.9 | 77.968744 | 41.78365 | 0.1859434 | 21.3682926 | 7.0980446
80 | 16 | 3 | 31.2768 | 12.3465 | 61.389798 | 54.0546 | 1.3 | 0.4 | 2266.9 | 85.42 | 31.375874 | 0.00077870625 | 33.9536862 | 14.5730507
90 | 2 | 3 | 31.2768 | 12.3465 | 61.389798 | 54.0546 | 1.3 | 0.4 | 2266.9 | 64.239416 | 23.574102 | 1.00803 | 5.7552169 | 5.8661514
90 | 8 | 3 | 31.2768 | 12.3465 | 61.389798 | 54.0546 | 1.3 | 0.4 | 2266.9 | 74.036442 | 34.832748 | 0.1740939 | 35.6674018 | 8.6756068
90 | 12 | 3 | 31.2768 | 12.3465 | 61.389798 | 54.0546 | 1.3 | 0.4 | 2266.9 | 83.287246 | 9.918235 | 0 | 42.3883759 | 9.3132659
90 | 16 | 3 | 31.2768 | 12.3465 | 61.389798 | 54.0546 | 1.3 | 0.4 | 2266.9 | 85.425 | 3.013369 | 0 | 74.2300575 | 18.4267925
50 | 2 | 1 | 34.567 | 11.3453 | 67.879 | 51.32453 | 1.4 | 0.2 | 1667.9 | 11.4945 | 10.89997 | 3.07321 | 0.004556 | 0.005818
50 | 8 | 1 | 34.567 | 11.3453 | 67.879 | 51.32453 | 1.4 | 0.2 | 1667.9 | 23.93976 | 22.42735 | 4.78613 | 0.082206 | 0.058195
50 | 12 | 1 | 34.567 | 11.3453 | 67.879 | 51.32453 | 1.4 | 0.2 | 1667.9 | 34.92089 | 30.21374 | 4.74221 | 0.126467 | 0.690883
50 | 16 | 1 | 34.567 | 11.3453 | 67.879 | 51.32453 | 1.4 | 0.2 | 1667.9 | 44.47859 | 22.42084 | 3.90285 | 0.193498 | 1.22387
60 | 2 | 1 | 34.567 | 11.3453 | 67.879 | 51.32453 | 1.4 | 0.2 | 1667.9 | 23.71142 | 25.6172 | 2.14338 | 0.122571 | 0.194926
60 | 8 | 1 | 34.567 | 11.3453 | 67.879 | 51.32453 | 1.4 | 0.2 | 1667.9 | 35.46967 | 42.09806 | 3.08694 | 0.834493 | 0.805156
60 | 12 | 1 | 34.567 | 11.3453 | 67.879 | 51.32453 | 1.4 | 0.2 | 1667.9 | 47.41917 | 54.59249 | 1.099427 | 2.684257 | 2.014112
60 | 16 | 1 | 34.567 | 11.3453 | 67.879 | 51.32453 | 1.4 | 0.2 | 1667.9 | 56.59251 | 47.13586 | 0.16701 | 0.543155 | 5.499775
70 | 2 | 1 | 34.567 | 11.3453 | 67.879 | 51.32453 | 1.4 | 0.2 | 1667.9 | 34.81358 | 24.18231 | 1.20003 | 0.638173 | 0.394372
70 | 8 | 1 | 34.567 | 11.3453 | 67.879 | 51.32453 | 1.4 | 0.2 | 1667.9 | 45.64267 | 41.00577 | 2.57814 | 2.632086 | 1.201115
70 | 12 | 1 | 34.567 | 11.3453 | 67.879 | 51.32453 | 1.4 | 0.2 | 1667.9 | 57.15111 | 49.54287 | 0.29914 | 9.173399 | 4.505971
70 | 16 | 1 | 34.567 | 11.3453 | 67.879 | 51.32453 | 1.4 | 0.2 | 1667.9 | 66.02467 | 43.3331 | 0.06428667 | 8.298822 | 10.294187
80 | 2 | 1 | 34.567 | 11.3453 | 67.879 | 51.32453 | 1.4 | 0.2 | 1667.9 | 43.06913 | 20.30465 | 0.3405377 | 2.482338 | 2.100028
80 | 8 | 1 | 34.567 | 11.3453 | 67.879 | 51.32453 | 1.4 | 0.2 | 1667.9 | 53.04771 | 36.09166 | 0.8955467 | 13.587009 | 3.260066
80 | 12 | 1 | 34.567 | 11.3453 | 67.879 | 51.32453 | 1.4 | 0.2 | 1667.9 | 63.37117 | 32.33085 | 0.07191824 | 21.368399 | 7.098096
80 | 16 | 1 | 34.567 | 11.3453 | 67.879 | 51.32453 | 1.4 | 0.2 | 1667.9 | 70.89 | 21.92807 | 0.001108125 | 33.953816 | 14.573136
90 | 2 | 1 | 34.567 | 11.3453 | 67.879 | 51.32453 | 1.4 | 0.2 | 1667.9 | 49.64182 | 14.12628 | 0.1938533 | 5.755286 | 5.866187
90 | 4 | 1 | 34.567 | 11.3453 | 67.879 | 51.32453 | 1.4 | 0.2 | 1667.9 | 53.07954 | 24.22422 | 0.2892567 | 30.57394 | 7.875775
90 | 6 | 1 | 34.567 | 11.3453 | 67.879 | 51.32453 | 1.4 | 0.2 | 1667.9 | 56.08268 | 28.18117 | 0.16209 | 36.278988 | 8.634885
90 | 8 | 1 | 34.567 | 11.3453 | 67.879 | 51.32453 | 1.4 | 0.2 | 1667.9 | 59.42384 | 25.36992 | 0.1255132 | 35.667446 | 8.675673
90 | 10 | 1 | 34.567 | 11.3453 | 67.879 | 51.32453 | 1.4 | 0.2 | 1667.9 | 63.88464 | 12.68637 | 0.02788468 | 36.693191 | 8.401815
90 | 12 | 1 | 34.567 | 11.3453 | 67.879 | 51.32453 | 1.4 | 0.2 | 1667.9 | 68.71964 | 2.642326 | 0 | 42.388377 | 9.313319
90 | 14 | 1 | 34.567 | 11.3453 | 67.879 | 51.32453 | 1.4 | 0.2 | 1667.9 | 70.87 | 1.45302 | 0 | 57.564789 | 13.548077
90 | 16 | 1 | 34.567 | 11.3453 | 67.879 | 51.32453 | 1.4 | 0.2 | 1667.9 | 70.87 | 0.5874562 | 0 | 74.230038 | 18.426822
50 | 2 | 2 | 34.567 | 11.3453 | 67.879 | 51.32453 | 1.4 | 0.2 | 1667.9 | 11.515734 | 10.891317 | 3.0730644 | 0.0047026 | 0.0059116
50 | 4 | 2 | 34.567 | 11.3453 | 67.879 | 51.32453 | 1.4 | 0.2 | 1667.9 | 15.294735 | 16.760398 | 3.8382035 | 0.046882 | 0.021968
50 | 6 | 2 | 34.567 | 11.3453 | 67.879 | 51.32453 | 1.4 | 0.2 | 1667.9 | 19.357856 | 20.151449 | 4.4908126 | 0.0675844 | 0.3195414
50 | 8 | 2 | 34.567 | 11.3453 | 67.879 | 51.32453 | 1.4 | 0.2 | 1667.9 | 23.950997 | 22.4187 | 4.7859817 | 0.0824348 | 0.0583768
50 | 10 | 2 | 34.567 | 11.3453 | 67.879 | 51.32453 | 1.4 | 0.2 | 1667.9 | 29.390338 | 27.330211 | 4.8513708 | 0.1073372 | 0.3131092
50 | 12 | 2 | 34.567 | 11.3453 | 67.879 | 51.32453 | 1.4 | 0.2 | 1667.9 | 34.912129 | 30.205092 | 4.7420599 | 0.1266886 | 0.6910686
50 | 14 | 2 | 34.567 | 11.3453 | 67.879 | 51.32453 | 1.4 | 0.2 | 1667.9 | 40.0168 | 28.239593 | 4.128459 | 0.232184 | 0.751264
50 | 16 | 2 | 34.567 | 11.3453 | 67.879 | 51.32453 | 1.4 | 0.2 | 1667.9 | 44.519831 | 22.432194 | 3.8926981 | 0.1935554 | 1.2240384
60 | 2 | 2 | 34.567 | 11.3453 | 67.879 | 51.32453 | 1.4 | 0.2 | 1667.9 | 23.72267 | 25.618563 | 2.13322 | 0.122662 | 0.195042
60 | 4 | 2 | 34.567 | 11.3453 | 67.879 | 51.32453 | 1.4 | 0.2 | 1667.9 | 27.591881 | 35.013894 | 2.9819391 | 0.6399524 | 0.2704824
60 | 6 | 2 | 34.567 | 11.3453 | 67.879 | 51.32453 | 1.4 | 0.2 | 1667.9 | 31.185892 | 39.210785 | 3.5107082 | 0.3942488 | 0.4292198
60 | 8 | 2 | 34.567 | 11.3453 | 67.879 | 51.32453 | 1.4 | 0.2 | 1667.9 | 35.430923 | 42.089426 | 3.0967773 | 0.8347522 | 0.8053222
60 | 10 | 2 | 34.567 | 11.3453 | 67.879 | 51.32453 | 1.4 | 0.2 | 1667.9 | 41.232804 | 48.180467 | 1.8557364 | 2.1842136 | 1.1755686
60 | 12 | 2 | 34.567 | 11.3453 | 67.879 | 51.32453 | 1.4 | 0.2 | 1667.9 | 47.420425 | 54.583858 | 1.103808 | 2.684488 | 2.014373
60 | 14 | 2 | 34.567 | 11.3453 | 67.879 | 51.32453 | 1.4 | 0.2 | 1667.9 | 52.403636 | 53.003649 | 0.4474613 | 0.9885904 | 3.6159794
60 | 16 | 2 | 34.567 | 11.3453 | 67.879 | 51.32453 | 1.4 | 0.2 | 1667.9 | 56.593767 | 47.12723 | 0.1668437 | 0.5432678 | 5.4999398
70 | 2 | 2 | 34.567 | 11.3453 | 67.879 | 51.32453 | 1.4 | 0.2 | 1667.9 | 34.764846 | 24.173689 | 1.1998556 | 0.6383934 | 0.3945744
70 | 4 | 2 | 34.567 | 11.3453 | 67.879 | 51.32453 | 1.4 | 0.2 | 1667.9 | 38.695097 | 36.54105 | 1.8410647 | 1.8854618 | 0.8108528
70 | 6 | 2 | 34.567 | 11.3453 | 67.879 | 51.32453 | 1.4 | 0.2 | 1667.9 | 41.832318 | 40.648871 | 2.7721938 | 1.7607912 | 0.9056292
70 | 8 | 2 | 34.567 | 11.3453 | 67.879 | 51.32453 | 1.4 | 0.2 | 1667.9 | 45.683939 | 41.007152 | 2.5779629 | 2.6323236 | 1.2012756
70 | 10 | 2 | 34.567 | 11.3453 | 67.879 | 51.32453 | 1.4 | 0.2 | 1667.9 | 51.18433 | 45.739233 | 1.104835 | 6.02429 | 2.407893
70 | 12 | 2 | 34.567 | 11.3453 | 67.879 | 51.32453 | 1.4 | 0.2 | 1667.9 | 57.182381 | 49.544254 | 0.2979611 | 9.1735814 | 4.5061544
70 | 14 | 2 | 34.567 | 11.3453 | 67.879 | 51.32453 | 1.4 | 0.2 | 1667.9 | 62.020512 | 49.065435 | 0.1637802 | 8.1196858 | 7.3142788
70 | 16 | 2 | 34.567 | 11.3453 | 67.879 | 51.32453 | 1.4 | 0.2 | 1667.9 | 66.045943 | 43.344486 | 0.0641893 | 8.2990132 | 10.2943932
80 | 2 | 2 | 34.567 | 11.3453 | 67.879 | 51.32453 | 1.4 | 0.2 | 1667.9 | 43.070412 | 20.306045 | 0.3403489 | 2.4824738 | 2.1002378
80 | 4 | 2 | 34.567 | 11.3453 | 67.879 | 51.32453 | 1.4 | 0.2 | 1667.9 | 46.677103 | 31.179846 | 0.6119003 | 9.8601192 | 3.1570292
80 | 6 | 2 | 34.567 | 11.3453 | 67.879 | 51.32453 | 1.4 | 0.2 | 1667.9 | 49.616064 | 36.240107 | 1.191267 | 12.9828726 | 3.5103136
80 | 8 | 2 | 34.567 | 11.3453 | 67.879 | 51.32453 | 1.4 | 0.2 | 1667.9 | 53.088995 | 36.093058 | 0.8953552 | 13.587188 | 3.260276
80 | 10 | 2 | 34.567 | 11.3453 | 67.879 | 51.32453 | 1.4 | 0.2 | 1667.9 | 58.029986 | 34.729459 | 0.4424149 | 16.3076084 | 4.6975704
80 | 12 | 2 | 34.567 | 11.3453 | 67.879 | 51.32453 | 1.4 | 0.2 | 1667.9 | 63.402457 | 32.33225 | 0.0711367 | 21.3686268 | 7.0984008
80 | 14 | 2 | 34.567 | 11.3453 | 67.879 | 51.32453 | 1.4 | 0.2 | 1667.9 | 68.087118 | 27.582191 | 0.05386437 | 27.0597432 | 10.6540672
80 | 16 | 2 | 34.567 | 11.3453 | 67.879 | 51.32453 | 1.4 | 0.2 | 1667.9 | 70.83 | 21.929472 | 0.000913025 | 33.9540416 | 14.5733936
90 | 2 | 2 | 34.567 | 11.3453 | 67.879 | 51.32453 | 1.4 | 0.2 | 1667.9 | 49.643118 | 14.117691 | 0.1936501 | 5.7555252 | 5.8665092
90 | 8 | 2 | 34.567 | 11.3453 | 67.879 | 51.32453 | 1.4 | 0.2 | 1667.9 | 59.455141 | 25.371334 | 0.1253073 | 35.6676754 | 8.6758634
90 | 12 | 2 | 34.567 | 11.3453 | 67.879 | 51.32453 | 1.4 | 0.2 | 1667.9 | 68.740943 | 2.651434 | 0 | 42.3885822 | 9.3135982
90 | 16 | 2 | 34.567 | 11.3453 | 67.879 | 51.32453 | 1.4 | 0.2 | 1667.9 | 70.89 | 0.5888742 | 0 | 74.230343 | 18.427042
50 | 2 | 3 | 34.567 | 11.3453 | 67.879 | 51.32453 | 1.4 | 0.2 | 1667.9 | 11.476968 | 10.892664 | 3.0729188 | 0.0048532 | 0.0060382
50 | 8 | 3 | 34.567 | 11.3453 | 67.879 | 51.32453 | 1.4 | 0.2 | 1667.9 | 23.942234 | 22.43005 | 4.7858334 | 0.0826076 | 0.0584836
50 | 12 | 3 | 34.567 | 11.3453 | 67.879 | 51.32453 | 1.4 | 0.2 | 1667.9 | 34.943368 | 30.216444 | 4.7419098 | 0.1267482 | 0.6912032
50 | 16 | 3 | 34.567 | 11.3453 | 67.879 | 51.32453 | 1.4 | 0.2 | 1667.9 | 44.511072 | 22.423548 | 3.8925462 | 0.1937578 | 1.2241468
60 | 2 | 3 | 34.567 | 11.3453 | 67.879 | 51.32453 | 1.4 | 0.2 | 1667.9 | 23.70392 | 25.619926 | 2.13306 | 0.122848 | 0.195173
60 | 8 | 3 | 34.567 | 11.3453 | 67.879 | 51.32453 | 1.4 | 0.2 | 1667.9 | 35.412176 | 42.100792 | 3.0966146 | 0.8349084 | 0.8055114
60 | 12 | 3 | 34.567 | 11.3453 | 67.879 | 51.32453 | 1.4 | 0.2 | 1667.9 | 47.40168 | 54.595226 | 1.099098 | 2.684607 | 2.014464
60 | 16 | 3 | 34.567 | 11.3453 | 67.879 | 51.32453 | 1.4 | 0.2 | 1667.9 | 56.595024 | 47.1286 | 0.1633441 | 0.5435176 | 5.5001616
70 | 2 | 3 | 34.567 | 11.3453 | 67.879 | 51.32453 | 1.4 | 0.2 | 1667.9 | 34.776112 | 24.175068 | 1.2096812 | 0.6385938 | 0.3947798
70 | 8 | 3 | 34.567 | 11.3453 | 67.879 | 51.32453 | 1.4 | 0.2 | 1667.9 | 45.655208 | 40.998534 | 2.5677858 | 2.6324932 | 1.2014762
70 | 12 | 3 | 34.567 | 11.3453 | 67.879 | 51.32453 | 1.4 | 0.2 | 1667.9 | 57.133652 | 49.545638 | 0.2977822 | 9.1737478 | 4.5062698
70 | 16 | 3 | 34.567 | 11.3453 | 67.879 | 51.32453 | 1.4 | 0.2 | 1667.9 | 66.077216 | 43.335872 | 0.06392527 | 8.2991574 | 10.2946114
80 | 2 | 3 | 34.567 | 11.3453 | 67.879 | 51.32453 | 1.4 | 0.2 | 1667.9 | 43.101694 | 20.30744 | 0.3401601 | 2.4827036 | 2.1004906
80 | 8 | 3 | 34.567 | 11.3453 | 67.879 | 51.32453 | 1.4 | 0.2 | 1667.9 | 53.09028 | 36.094456 | 0.903497 | 13.587414 | 3.260546
80 | 12 | 3 | 34.567 | 11.3453 | 67.879 | 51.32453 | 1.4 | 0.2 | 1667.9 | 63.433744 | 32.32365 | 0.0709434 | 21.3688266 | 7.0985956
80 | 16 | 3 | 34.567 | 11.3453 | 67.879 | 51.32453 | 1.4 | 0.2 | 1667.9 | 70.87 | 21.930874 | 0.000717925 | 33.9542622 | 14.5735202
90 | 2 | 3 | 34.567 | 11.3453 | 67.879 | 51.32453 | 1.4 | 0.2 | 1667.9 | 49.694416 | 14.119102 | 0.1934469 | 5.7558164 | 5.8667094
90 | 6 | 3 | 34.567 | 11.3453 | 67.879 | 51.32453 | 1.4 | 0.2 | 1667.9 | 56.06528 | 28.173996 | 0.1595967 | 36.279387 | 8.635394
90 | 8 | 3 | 34.567 | 11.3453 | 67.879 | 51.32453 | 1.4 | 0.2 | 1667.9 | 59.476442 | 25.372748 | 0.1248495 | 35.6679908 | 8.6761878
90 | 12 | 3 | 34.567 | 11.3453 | 67.879 | 51.32453 | 1.4 | 0.2 | 1667.9 | 68.712246 | 2.65285 | 0 | 42.3889094 | 9.3137934
90 | 16 | 3 | 34.567 | 11.3453 | 67.879 | 51.32453 | 1.4 | 0.2 | 1667.9 | 70.83 | 0.5902922 | 0 | 74.2306 | 18.427306
50 | 2 | 1 | 52.453 | 19.34435 | 93.7324435 | 78.32132435 | 1.3 | 0 | 1348.9 | 19.32556 | 14.42906 | 3.61382 | 0.002867376 | 0.003726429
50 | 8 | 1 | 52.453 | 19.34435 | 93.7324435 | 78.32132435 | 1.3 | 0 | 1348.9 | 27.50697 | 23.09591 | 4.853331 | 0.06055185 | 0.04268593
50 | 12 | 1 | 52.453 | 19.34435 | 93.7324435 | 78.32132435 | 1.3 | 0 | 1348.9 | 35.36135 | 28.95164 | 4.742702 | 0.09193905 | 0.5002721
50 | 16 | 1 | 52.453 | 19.34435 | 93.7324435 | 78.32132435 | 1.3 | 0 | 1348.9 | 43.11576 | 23.27069 | 4.177036 | 0.1397859 | 0.8737814
60 | 2 | 1 | 52.453 | 19.34435 | 93.7324435 | 78.32132435 | 1.3 | 0 | 1348.9 | 27.54059 | 24.87035 | 2.941281 | 0.08840399 | 0.1418555
60 | 8 | 1 | 52.453 | 19.34435 | 93.7324435 | 78.32132435 | 1.3 | 0 | 1348.9 | 35.96739 | 36.55536 | 3.601386 | 0.6043554 | 0.5830344
60 | 12 | 1 | 52.453 | 19.34435 | 93.7324435 | 78.32132435 | 1.3 | 0 | 1348.9 | 44.90882 | 45.41666 | 1.421669 | 1.958929 | 1.428117
60 | 16 | 1 | 52.453 | 19.34435 | 93.7324435 | 78.32132435 | 1.3 | 0 | 1348.9 | 51.20684 | 41.00062 | 0.6051926 | 0.3989915 | 3.9002
70 | 2 | 1 | 52.453 | 19.34435 | 93.7324435 | 78.32132435 | 1.3 | 0 | 1348.9 | 35.25256 | 24.90912 | 2.319875 | 0.4654496 | 0.2875219
70 | 8 | 1 | 52.453 | 19.34435 | 93.7324435 | 78.32132435 | 1.3 | 0 | 1348.9 | 43.01619 | 36.82538 | 3.325838 | 1.934979 | 0.8700069
70 | 12 | 1 | 52.453 | 19.34435 | 93.7324435 | 78.32132435 | 1.3 | 0 | 1348.9 | 51.96457 | 43.06049 | 0.3500993 | 6.695544 | 3.241291
70 | 16 | 1 | 52.453 | 19.34435 | 93.7324435 | 78.32132435 | 1.3 | 0 | 1348.9 | 59.72198 | 38.81846 | 0.05971852 | 6.101635 | 7.35263
80 | 2 | 1 | 52.453 | 19.34435 | 93.7324435 | 78.32132435 | 1.3 | 0 | 1348.9 | 40.88591 | 21.10259 | 1.33651 | 1.798384 | 1.489019
80 | 8 | 1 | 52.453 | 19.34435 | 93.7324435 | 78.32132435 | 1.3 | 0 | 1348.9 | 49.00559 | 33.49019 | 1.859471 | 9.774428 | 2.361991
80 | 12 | 1 | 52.453 | 19.34435 | 93.7324435 | 78.32132435 | 1.3 | 0 | 1348.9 | 56.91691 | 30.94878 | 0.1372236 | 15.15451 | 5.218821
80 | 16 | 1 | 52.453 | 19.34435 | 93.7324435 | 78.32132435 | 1.3 | 0 | 1348.9 | 61.90217 | 22.25395 | 0.0008532162 | 24.42682 | 10.63692
90 | 2 | 1 | 52.453 | 19.34435 | 93.7324435 | 78.32132435 | 1.3 | 0 | 1348.9 | 45.88701 | 17.08064 | 0.7269928 | 4.231437 | 4.189788
90 | 8 | 1 | 52.453 | 19.34435 | 93.7324435 | 78.32132435 | 1.3 | 0 | 1348.9 | 54.83247 | 25.41965 | 0.1292635 | 25.29571 | 6.426023
90 | 12 | 1 | 52.453 | 19.34435 | 93.7324435 | 78.32132435 | 1.3 | 0 | 1348.9 | 60.78441 | 7.240328 | 0 | 30.94006 | 6.604814
90 | 16 | 1 | 52.453 | 19.34435 | 93.7324435 | 78.32132435 | 1.3 | 0 | 1348.9 | 61.46043 | 2.134221 | 0 | 54.58054 | 13.25634
50 | 2 | 2 | 52.453 | 19.34435 | 93.7324435 | 78.32132435 | 1.3 | 0 | 1348.9 | 19.17701 | 14.9642 | 3.66647 | 0.003083037 | 0.003852571
50 | 8 | 2 | 52.453 | 19.34435 | 93.7324435 | 78.32132435 | 1.3 | 0 | 1348.9 | 28.32059 | 23.44022 | 4.780838 | 0.06063319 | 0.04247816
50 | 12 | 2 | 52.453 | 19.34435 | 93.7324435 | 78.32132435 | 1.3 | 0 | 1348.9 | 35.12208 | 29.38155 | 4.742596 | 0.09206029 | 0.5077376
50 | 16 | 2 | 52.453 | 19.34435 | 93.7324435 | 78.32132435 | 1.3 | 0 | 1348.9 | 43.10207 | 23.26802 | 4.15085 | 0.1379199 | 0.8677095
60 | 2 | 2 | 52.453 | 19.34435 | 93.7324435 | 78.32132435 | 1.3 | 0 | 1348.9 | 28.14535 | 25.59384 | 2.962478 | 0.08981985 | 0.1399565
60 | 8 | 2 | 52.453 | 19.34435 | 93.7324435 | 78.32132435 | 1.3 | 0 | 1348.9 | 35.72209 | 37.90031 | 3.604841 | 0.5958169 | 0.5831842
60 | 12 | 2 | 52.453 | 19.34435 | 93.7324435 | 78.32132435 | 1.3 | 0 | 1348.9 | 45.5628125 | 47.09107 | 1.421551 | 1.917089 | 1.428204
60 | 16 | 2 | 52.453 | 19.34435 | 93.7324435 | 78.32132435 | 1.3 | 0 | 1348.9 | 52.32262 | 40.70664 | 0.5993949 | 0.4020602 | 3.956435
70 | 2 | 2 | 52.453 | 19.34435 | 93.7324435 | 78.32132435 | 1.3 | 0 | 1348.9 | 35.02117 | 23.85013 | 2.273277 | 0.4690201 | 0.2835053
70 | 8 | 2 | 52.453 | 19.34435 | 93.7324435 | 78.32132435 | 1.3 | 0 | 1348.9 | 43.65503 | 37.10085 | 3.281133 | 1.879809 | 0.8577211
70 | 12 | 2 | 52.453 | 19.34435 | 93.7324435 | 78.32132435 | 1.3 | 0 | 1348.9 | 53.12399 | 43.69574 | 0.3524722 | 6.695674 | 3.195474
70 | 16 | 2 | 52.453 | 19.34435 | 93.7324435 | 78.32132435 | 1.3 | 0 | 1348.9 | 57.98629 | 38.53612 | 0.05825915 | 5.927453 | 7.35274
80 | 2 | 2 | 52.453 | 19.34435 | 93.7324435 | 78.32132435 | 1.3 | 0 | 1348.9 | 42.40104 | 21.71609 | 1.346128 | 1.838489 | 1.521564
80 | 8 | 2 | 52.453 | 19.34435 | 93.7324435 | 78.32132435 | 1.3 | 0 | 1348.9 | 47.96028 | 32.53433 | 1.870016 | 9.845443 | 2.345161
80 | 12 | 2 | 52.453 | 19.34435 | 93.7324435 | 78.32132435 | 1.3 | 0 | 1348.9 | 56.90325 | 30.49799 | 0.137879 | 15.262922 | 5.180883
80 | 16 | 2 | 52.453 | 19.34435 | 93.7324435 | 78.32132435 | 1.3 | 0 | 1348.9 | 61.025 | 22.90107 | 0.000721338 | 24.08048 | 10.7153
90 | 2 | 2 | 52.453 | 19.34435 | 93.7324435 | 78.32132435 | 1.3 | 0 | 1348.9 | 45.88437 | 16.83764 | 0.7165367 | 4.231628 | 4.250685
90 | 8 | 2 | 52.453 | 19.34435 | 93.7324435 | 78.32132435 | 1.3 | 0 | 1348.9 | 52.48946 | 25.23647 | 0.1282542 | 25.84579 | 6.24126
90 | 12 | 2 | 52.453 | 19.34435 | 93.7324435 | 78.32132435 | 1.3 | 0 | 1348.9 | 60.78536 | 7.035933 | 0 | 30.49506 | 6.7486
90 | 16 | 2 | 52.453 | 19.34435 | 93.7324435 | 78.32132435 | 1.3 | 0 | 1348.9 | 62.82721 | 2.136136 | 0 | 52.64525 | 13.06848
50 | 2 | 3 | 52.453 | 19.34435 | 93.7324435 | 78.32132435 | 1.3 | 0 | 1348.9 | 18.75321 | 14.6422 | 3.584228 | 0.00316073 | 0.003933
50 | 8 | 3 | 52.453 | 19.34435 | 93.7324435 | 78.32132435 | 1.3 | 0 | 1348.9 | 28.52758 | 23.44121 | 4.996914 | 0.05857293 | 0.0416882
50 | 12 | 3 | 52.453 | 19.34435 | 93.7324435 | 78.32132435 | 1.3 | 0 | 1348.9 | 35.12296 | 28.95361 | 4.810726 | 0.09355385 | 0.5116301
50 | 16 | 3 | 52.453 | 19.34435 | 93.7324435 | 78.32132435 | 1.3 | 0 | 1348.9 | 43.12122 | 23.44011 | 4.268282 | 0.1370676 | 0.9063713
60 | 2 | 3 | 52.453 | 19.34435 | 93.7324435 | 78.32132435 | 1.3 | 0 | 1348.9 | 28.35846 | 25.59849 | 2.962362 | 0.08800899 | 0.143154
60 | 8 | 3 | 52.453 | 19.34435 | 93.7324435 | 78.32132435 | 1.3 | 0 | 1348.9 | 35.72655 | 38.18577 | 3.604725 | 0.6180114 | 0.5875455
60 | 12 | 3 | 52.453 | 19.34435 | 93.7324435 | 78.32132435 | 1.3 | 0 | 1348.9 | 44.58035 | 46.40596 | 1.442034 | 1.944997 | 1.448878
60 | 16 | 3 | 52.453 | 19.34435 | 93.7324435 | 78.32132435 | 1.3 | 0 | 1348.9 | 50.47874 | 40.13021 | 0.5948983 | 0.3906137 | 3.985218
70 | 2 | 3 | 52.453 | 19.34435 | 93.7324435 | 78.32132435 | 1.3 | 0 | 1348.9 | 35.25079 | 24.91487 | 2.323295 | 0.4657155 | 0.2796428
70 | 8 | 3 | 52.453 | 19.34435 | 93.7324435 | 78.32132435 | 1.3 | 0 | 1348.9 | 43.33108 | 37.09819 | 3.211196 | 1.935248 | 0.8578551
70 | 12 | 3 | 52.453 | 19.34435 | 93.7324435 | 78.32132435 | 1.3 | 0 | 1348.9 | 51.59256 | 43.69677 | 0.3657646 | 6.505877 | 3.313073
70 | 16 | 3 | 52.453 | 19.34435 | 93.7324435 | 78.32132435 | 1.3 | 0 | 1348.9 | 59.70905 | 38.25788 | 0.05692099 | 6.147134 | 7.459453
80 | 2 | 3 | 52.453 | 19.34435 | 93.7324435 | 78.32132435 | 1.3 | 0 | 1348.9 | 42.3836 | 21.56336 | 1.326623 | 1.77298 | 1.532802
80 | 8 | 3 | 52.453 | 19.34435 | 93.7324435 | 78.32132435 | 1.3 | 0 | 1348.9 | 47.98247 | 33.49225 | 1.856125 | 9.845586 | 2.397033
80 | 12 | 3 | 52.453 | 19.34435 | 93.7324435 | 78.32132435 | 1.3 | 0 | 1348.9 | 55.69196 | 30.06018 | 0.1357251 | 15.48427 | 5.106507
80 | 16 | 3 | 52.453 | 19.34435 | 93.7324435 | 78.32132435 | 1.3 | 0 | 1348.9 | 60.58156 | 22.73614 | 0.0005768194 | 24.96595 | 10.40932
90 | 2 | 3 | 52.453 | 19.34435 | 93.7324435 | 78.32132435 | 1.3 | 0 | 1348.9 | 47.58475 | 17.20737 | 0.7149151 | 4.081714 | 4.160391
90 | 8 | 3 | 52.453 | 19.34435 | 93.7324435 | 78.32132435 | 1.3 | 0 | 1348.9 | 52.50811 | 25.24112 | 0.1234708 | 26.0346 | 6.33256
90 | 12 | 3 | 52.453 | 19.34435 | 93.7324435 | 78.32132435 | 1.3 | 0 | 1348.9 | 61.69426 | 7.084454 | 0 | 30.49523 | 6.898715
90 | 16 | 3 | 52.453 | 19.34435 | 93.7324435 | 78.32132435 | 1.3 | 0 | 1348.9 | 61.01786 | 2.167891 | 0 | 53.7899 | 13.16199
50 | 2 | 1 | 85.33363 | 29.71855446 | 143.15 | 121.2739 | 0 | 1.3 | 332.6572 | 0.5138257 | 9.847517 | 2.53954 | 0.00211233 | 0.002724282
50 | 8 | 1 | 85.33363 | 29.71855446 | 143.15 | 121.2739 | 0 | 1.3 | 332.6572 | 0.7940157 | 15.25723 | 3.230905 | 0.04155821 | 0.02871251
50 | 12 | 1 | 85.33363 | 29.71855446 | 143.15 | 121.2739 | 0 | 1.3 | 332.6572 | 1.003159 | 19.18904 | 3.287714 | 0.06577363 | 0.3450152
50 | 16 | 1 | 85.33363 | 29.71855446 | 143.15 | 121.2739 | 0 | 1.3 | 332.6572 | 1.200581 | 15.53647 | 2.854002 | 0.1009443 | 0.5847486
60 | 2 | 1 | 85.33363 | 29.71855446 | 143.15 | 121.2739 | 0 | 1.3 | 332.6572 | 0.7812535 | 17.92802 | 2.108499 | 0.06240281 | 0.1012725
60 | 8 | 1 | 85.33363 | 29.71855446 | 143.15 | 121.2739 | 0 | 1.3 | 332.6572 | 0.9003909 | 20.40804 | 2.623278 | 0.4325781 | 0.4109231
60 | 12 | 1 | 85.33363 | 29.71855446 | 143.15 | 121.2739 | 0 | 1.3 | 332.6572 | 1.191811 | 32.22823 | 1.031262 | 1.312981 | 1.051512
60 | 16 | 1 | 85.33363 | 29.71855446 | 143.15 | 121.2739 | 0 | 1.3 | 332.6572 | 1.413655 | 29.13536 | 0.4089139 | 0.2644388 | 2.798617
70 | 2 | 1 | 85.33363 | 29.71855446 | 143.15 | 121.2739 | 0 | 1.3 | 332.6572 | 1.019702 | 17.36948 | 1.585442 | 0.310602 | 0.2051589
70 | 8 | 1 | 85.33363 | 29.71855446 | 143.15 | 121.2739 | 0 | 1.3 | 332.6572 | 1.232808 | 25.33941 | 2.339959 | 1.281194 | 0.5853776
70 | 12 | 1 | 85.33363 | 29.71855446 | 143.15 | 121.2739 | 0 | 1.3 | 332.6572 | 1.491651 | 29.07485 | 0.2400973 | 4.597943 | 2.370013
70 | 16 | 1 | 85.33363 | 29.71855446 | 143.15 | 121.2739 | 0 | 1.3 | 332.6572 | 1.692018 | 25.96808 | 0.04223153 | 4.028264 | 5.103461
80 | 2 | 1 | 85.33363 | 29.71855446 | 143.15 | 121.2739 | 0 | 1.3 | 332.6572 | 1.166986 | 14.50739 | 0.9130613 | 1.235326 | 1.02968
80 | 8 | 1 | 85.33363 | 29.71855446 | 143.15 | 121.2739 | 0 | 1.3 | 332.6572 | 1.288147 | 23.38124 | 1.239647 | 7.032327 | 1.613637
80 | 12 | 1 | 85.33363 | 29.71855446 | 143.15 | 121.2739 | 0 | 1.3 | 332.6572 | 1.557188 | 20.22306 | 0.08903822 | 10.22385 | 3.591901
80 | 16 | 1 | 85.33363 | 29.71855446 | 143.15 | 121.2739 | 0 | 1.3 | 332.6572 | 1.790881 | 15.11468 | 0.0006135991 | 16.31584 | 6.992601
90 | 2 | 1 | 85.33363 | 29.71855446 | 143.15 | 121.2739 | 0 | 1.3 | 332.6572 | 1.290644 | 12.25119 | 0.5304567 | 2.823726 | 2.818695
90 | 8 | 1 | 85.33363 | 29.71855446 | 143.15 | 121.2739 | 0 | 1.3 | 332.6572 | 1.41537 | 17.12982 | 0.08587877 | 17.86027 | 4.164729
90 | 12 | 1 | 85.33363 | 29.71855446 | 143.15 | 121.2739 | 0 | 1.3 | 332.6572 | 1.587696 | 5.147509 | 0 | 22.23918 | 4.677442
90 | 16 | 1 | 85.33363 | 29.71855446 | 143.15 | 121.2739 | 0 | 1.3 | 332.6572 | 1.685841 | 1.483852 | 0 | 36.45851 | 9.498096
50 | 2 | 2 | 85.33363 | 29.71855446 | 143.15 | 121.2739 | 0 | 1.3 | 332.6572 | 0.4974866 | 10.12 | 2.397644 | 0.002000048 | 0.002624623
50 | 8 | 2 | 85.33363 | 29.71855446 | 143.15 | 121.2739 | 0 | 1.3 | 332.6572 | 0.8019989 | 16.54318 | 3.394251 | 0.04225854 | 0.02941461
50 | 12 | 2 | 85.33363 | 29.71855446 | 143.15 | 121.2739 | 0 | 1.3 | 332.6572 | 1.033865 | 18.97851 | 3.508426 | 0.06206821 | 0.3630511
50 | 16 | 2 | 85.33363 | 29.71855446 | 143.15 | 121.2739 | 0 | 1.3 | 332.6572 | 1.2251 | 16.38088 | 2.993707 | 0.1003575 | 0.6000345
60 | 2 | 2 | 85.33363 | 29.71855446 | 143.15 | 121.2739 | 0 | 1.3 | 332.6572 | 0.7357553 | 17.40991 | 1.980727 | 0.06274011 | 0.1007977
60 | 8 | 2 | 85.33363 | 29.71855446 | 143.15 | 121.2739 | 0 | 1.3 | 332.6572 | 1.037033 | 25.50442 | 2.428671 | 0.4242847 | 0.408525
60 | 12 | 2 | 85.33363 | 29.71855446 | 143.15 | 121.2739 | 0 | 1.3 | 332.6572 | 1.238689 | 32.6255 | 0.9896429 | 1.331973 | 0.9733047
60 | 16 | 2 | 85.33363 | 29.71855446 | 143.15 | 121.2739 | 0 | 1.3 | 332.6572 | 1.355405 | 29.6242 | 0.4071813 | 0.2637421 | 2.654172
70 | 2 | 2 | 85.33363 | 29.71855446 | 143.15 | 121.2739 | 0 | 1.3 | 332.6572 | 1.027142 | 17.32545 | 1.542145 | 0.3242844 | 0.1984252
70 | 8 | 2 | 85.33363 | 29.71855446 | 143.15 | 121.2739 | 0 | 1.3 | 332.6572 | 1.194724 | 25.16566 | 2.25721 | 1.305423 | 0.5720865
70 | 12 | 2 | 85.33363 | 29.71855446 | 143.15 | 121.2739 | 0 | 1.3 | 332.6572 | 1.449568 | 28.25156 | 0.2594433 | 4.725953 | 2.233822
70 | 16 | 2 | 85.33363 | 29.71855446 | 143.15 | 121.2739 | 0 | 1.3 | 332.6572 | 1.674825 | 26.50326 | 0.04058437 | 4.05395 | 5.403588
80 | 2 | 2 | 85.33363 | 29.71855446 | 143.15 | 121.2739 | 0 | 1.3 | 332.6572 | 1.128482 | 14.94276 | 0.9170537 | 1.235421 | 1.012908
80 | 8 | 2 | 85.33363 | 29.71855446 | 143.15 | 121.2739 | 0 | 1.3 | 332.6572 | 1.407367 | 22.15372 | 1.236904 | 6.855051 | 1.602642
80 | 12 | 2 | 85.33363 | 29.71855446 | 143.15 | 121.2739 | 0 | 1.3 | 332.6572 | 1.630909 | 20.87025 | 0.09133302 | 11.02585 | 3.634311
80 | 16 | 2 | 85.33363 | 29.71855446 | 143.15 | 121.2739 | 0 | 1.3 | 332.6572 | 1.680138 | 15.48592 | 0.0005087807 | 16.7506 | 7.488595
90 | 2 | 2 | 85.33363 | 29.71855446 | 143.15 | 121.2739 | 0 | 1.3 | 332.6572 | 1.321772 | 11.59503 | 0.512331 | 2.930252 | 3.047244
90 | 8 | 2 | 85.33363 | 29.71855446 | 143.15 | 121.2739 | 0 | 1.3 | 332.6572 | 1.495154 | 17.22371 | 0.08317869 | 18.54768 | 4.135058
90 | 12 | 2 | 85.33363 | 29.71855446 | 143.15 | 121.2739 | 0 | 1.3 | 332.6572 | 1.594561 | 4.94057 | 0 | 20.22335 | 4.756419
90 | 16 | 2 | 85.33363 | 29.71855446 | 143.15 | 121.2739 | 0 | 1.3 | 332.6572 | 1.775481 | 1.484451 | 0 | 39.06832 | 9.401302
50 | 2 | 3 | 85.33363 | 29.71855446 | 143.15 | 121.2739 | 0 | 1.3 | 332.6572 | 0.4981743 | 10.28952 | 2.482889 | 0.002132053 | 0.002765545
50 | 8 | 3 | 85.33363 | 29.71855446 | 143.15 | 121.2739 | 0 | 1.3 | 332.6572 | 0.7965302 | 15.30487 | 3.386463 | 0.04124854 | 0.02934005
50 | 12 | 3 | 85.33363 | 29.71855446 | 143.15 | 121.2739 | 0 | 1.3 | 332.6572 | 1.037682 | 20.09445 | 3.480953 | 0.0616387 | 0.3390774
50 | 16 | 3 | 85.33363 | 29.71855446 | 143.15 | 121.2739 | 0 | 1.3 | 332.6572 | 1.127944 | 16.74293 | 3.00028 | 0.09229479 | 0.5962969
60 | 2 | 3 | 85.33363 | 29.71855446 | 143.15 | 121.2739 | 0 | 1.3 | 332.6572 | 0.7426561 | 17.11563 | 2.10183 | 0.05967439 | 0.09478554
60 | 8 | 3 | 85.33363 | 29.71855446 | 143.15 | 121.2739 | 0 | 1.3 | 332.6572 | 0.9586426 | 25.02466 | 2.646363 | 0.4113981 | 0.4104729
60 | 12 | 3 | 85.33363 | 29.71855446 | 143.15 | 121.2739 | 0 | 1.3 | 332.6572 | 1.282954 | 31.6874 | 0.9769305 | 1.329419 | 1.001462
60 | 16 | 3 | 85.33363 | 29.71855446 | 143.15 | 121.2739 | 0 | 1.3 | 332.6572 | 1.408709 | 27.68278 | 0.406895 | 0.2691884 | 2.786019
70 | 2 | 3 | 85.33363 | 29.71855446 | 143.15 | 121.2739 | 0 | 1.3 | 332.6572 | 0.989496 | 17.60998 | 1.656017 | 0.3191747 | 0.2003538
70 | 8 | 3 | 85.33363 | 29.71855446 | 143.15 | 121.2739 | 0 | 1.3 | 332.6572 | 1.209442 | 26.19602 | 2.336319 | 1.262925 | 0.581034
70 | 12 | 3 | 85.33363 | 29.71855446 | 143.15 | 121.2739 | 0 | 1.3 | 332.6572 | 1.456854 | 28.51167 | 0.2420501 | 4.372396 | 2.170414
70 | 16 | 3 | 85.33363 | 29.71855446 | 143.15 | 121.2739 | 0 | 1.3 | 332.6572 | 1.674085 | 25.45606 | 0.03871616 | 4.178565 | 5.111244
80 | 2 | 3 | 85.33363 | 29.71855446 | 143.15 | 121.2739 | 0 | 1.3 | 332.6572 | 1.100557 | 14.53 | 0.9160488 | 1.273562 | 1.077444
80 | 8 | 3 | 85.33363 | 29.71855446 | 143.15 | 121.2739 | 0 | 1.3 | 332.6572 | 1.408018 | 22.9122 | 1.253391 | 7.098699 | 1.552365
80 | 12 | 3 | 85.33363 | 29.71855446 | 143.15 | 121.2739 | 0 | 1.3 | 332.6572 | 1.555486 | 21.46053 | 0.08922428 | 10.32784 | 3.595767
80 | 16 | 3 | 85.33363 | 29.71855446 | 143.15 | 121.2739 | 0 | 1.3 | 332.6572 | 1.76033 | 15.10634 | 0.0003979082 | 16.29256 | 7.484875
90 | 2 | 3 | 85.33363 | 29.71855446 | 143.15 | 121.2739 | 0 | 1.3 | 332.6572 | 1.228875 | 11.78116 | 0.4970563 | 2.765602 | 2.976231
90 | 8 | 3 | 85.33363 | 29.71855446 | 143.15 | 121.2739 | 0 | 1.3 | 332.6572 | 1.477036 | 18.03871 | 0.08969287 | 17.98659 | 4.49048
90 | 12 | 3 | 85.33363 | 29.71855446 | 143.15 | 121.2739 | 0 | 1.3 | 332.6572 | 1.69283 | 4.895476 | 0 | 20.35945 | 4.601416
90 | 16 | 3 | 85.33363 | 29.71855446 | 143.15 | 121.2739 | 0 | 1.3 | 332.6572 | 1.780615 | 1.585149 | 0 | 38.14494 | 9.046044